## Data
2SLGG Experimental Data
Created on 07.18.2019 |  |  |  |  | Laser Δx (m) | 0.3 |  | # of Tests | 97 | [10 empty] | Current Date | 2021-01-25 12:04
Prepared by Jacob Rogers
Version 2.0.1 | [54 empty] | DO NOT EDIT THESE CELLS
Test ID | Date | Average Min Distance | Average Centroid Distance | Average Max Distance | Test Number | Project ID | Projectile Material Category | Projectile Material Type | Specific Projectile Material | Projectile Diameter (mm) | Sabot (mm) | L/D Ratio | Projectile Mass (g) | Projectile Package Mass (g) | Projectile Shape | Fire to Gate 1 Δt (ms) | Projectile Δt (μs) | Projectile Velocity (m/s) | BFDC Velocity (m/s) | Primary Powder Mass (g) | Secondary Powder Mass (g) | Burst Disc Score Depth (in) | Piston Mass (g) | Target Tank Pressure (Torr) | Pump Tube Working Gas | Pump Tube Pressure (psi) | Target Material Category | Oblique Angle (CW, deg) | Layered? | Target Material Type | Target Material Layer 1 | Target Material Layer 2 | Specific Target ID Layer 1 | Specific Target ID Layer 1 | Witness Plate? | Witness Plate Material Category | Specific Witness Plate ID | Witness Plate Standoff Distance (cm) | Target Pre-shot Mass (kg) | Target Post-shot Mass (kg) | Mass Loss (kg) | Temperature Test Condition | Camera Delay (ns) | # of Frames | Camera Exposure (ns) | Camera Framerate (fps) | Camera F-Stop (from open) | Lens F-Stop | Focal Length (m) | Camera Lense Displacement from Tank Window (m) | Target Temperature (°C) | Room Temperature (°C) | Room Humidity (%) | Successful? (Y/N) | Projectile Abbreviation | Target Abbreviation | Target Cat Abbreviation | Projectile Cat Abbreviation | Shape Abbreviation | Comments | Test ID | Average Min Distance | Average Centroid Distance | Average Max Distance | Test Number | Project ID | Projectile Material Category | Projectile Material Type | Specific Projectile Material | Projectile Diameter (mm) | Sabot (mm) | L/D Ratio | Projectile Mass (g) | Projectile Package Mass (g) | Projectile Shape | Fire to Gate 1 Δt (ms) | Projectile Δt (μs) | Projectile Velocity (m/s) | BFDC Velocity (m/s) | Primary Powder Mass (g) | Secondary Powder Mass (g) | Burst Disc Score Depth (in) | Piston Mass (g) | Target Tank Pressure (Torr) | Pump Tube Working Gas | Pump Tube Pressure (psi) | Target Material Category | Oblique Angle (CW, deg) | Layered? | Target Material Type | Target Material Layer 1 | Target Material Layer 2 | Specific Target ID Layer 1 | Specific Target ID Layer 1 | Witness Plate? | Witness Plate Material Category | Specific Witness Plate ID | Witness Plate Standoff Distance (cm) | Target Pre-shot Mass (kg) | Target Post-shot Mass (kg) | Mass Loss (kg) | Temperature Test Condition | Camera Delay (ns) | # of Frames | Camera Exposure (ns) | Camera Framerate (fps) | Camera F-Stop (from open) | Lens F-Stop | Focal Length (m) | Camera Lense Displacement from Tank Window (m) | Target Temperature (°C) | Room Temperature (°C) | Room Humidity (%) | Successful? (Y/N)
HVIL-CCRT-MAS06-0001 | 2020-01-07 |  |  |  | 1 | HVIL | Metal | Aluminum (A) | N/R | 6.4 | 6.4 | 1 | 0.362 | 2.292 | Sphere (S) | N/R | N/A | 4203.3 | N/R | 1.2 | 110 | 0.02 | N/A | 298 | H2 | 140 | Composite | 0 | N | CFRP (C) | N/A | N/A | N/R | N/A | N | N/A | N/A | N/A | N/R | N/R | N/R | RT | 180000 | 128 | 200 | 200000 | N/R | N/R | N/R | N/R | 20.4 | 20.4 | 18 | Y | A | C | C | M | S | KH-Velocity by camera/reversed petal valve, sabot strike | HVIL001-HDPE-RT-AL-S10.0-0059 | 1.046698 | 1.466854 | 1.882281 | 59 | HVIL001 | Metal | Aluminum (AL) | HVIL01-MS-AL1050-D10-LD1 | 10 | 10 | 1 | 1.406 | 3.386 | Sphere (S) | 98.7175 | 47.082974 | 6371.73 | N/R | 1.749 | 150.08 | 0.02 | 363.931 | 76 | H2 | 221 | Polymer | 0 | N | HDPE (HDPE) | N/A | N/A | HVIL01-PP-HDPE-H30.5W30.5-T0.6 | N/A | N | N/A | N/A | N/A | 0.55107 | 0.54795 | 0.00312 | RT | 169356 | 128 | 200 | 1000000 | 6 | 8 | 1.1 |  | 21.8 | 21.8 | 58 | Y
HVIL-CSCRT-MAS06-0002 | 2020-01-08 |  |  |  | 2 | HVIL | Metal | Aluminum (A) | N/R | 6.4 | 6.4 | 1 | 0.362 | 2.292 | Sphere (S) | N/R | 44.4 | 6756.757 | N/R | 1.22 | 109.99 | 0.02 | 367.16 | 251 | H2 | 141 | Composite | 0 | N | SCFRP (SC) | N/A | N/A | N/R | N/A | N | N/A | N/A | N/A | N/R | N/R | N/R | RT | 180000 | 128 | 200 | 500000 | N/R | N/R | N/R | N/R | 21.1 | 21.1 | 31 | Y | A | SC | C | M | S | KH-midbay HVI test | HVIL002-HPC-RT-S2-S10.0-0065 | 1.420932 | 1.817525 | 2.184571 | 65 | HVIL002 | Metal | Tool Steel (S2) | ERDC01-MS-TOOLS2-D10-LD1 | 10 | 10 | 1 | 4.062 | 6.04 | Sphere (S) | 80.3304 | 153.618418 | 1952.891 | N/R | 1.75 | 60.164 | 0.02 | 363.914 | 203 | H2 | 250 | Concrete | 0 | N | High Perf. Concrete (HPC) | N/A | N/A | ERDC01-CC-HPC-D30.5-T7.6 | N/A | N | N/A | N/A | N/A | 13.34 | N/R | N/R | RT | 546795 | 256 | 200 | 1000000 | 6 | 5.6 | 1.1 | 0.27 | 21.5 | 21.5 | 58 | Y
HVIL-CSCRT-MAS06-0003 | 2020-01-08 |  |  |  | 3 | HVIL | Metal | Aluminum (A) | N/R | 6.4 | 6.4 | 1 | 0.362 | 2.292 | Sphere (S) | N/R | N/A | 6900 | N/R | 1.203 | 109.962 | 0.02 | 365 | 200 | H2 | 140 | Composite | 0 | N | SCFRP (SC) | N/A | N/A | N/R | N/A | N | N/A | N/A | N/A | N/R | N/R | N/R | RT | 190000 | 128 | 200 | 1000000 | N/R | N/R | N/R | N/R | 20.9 | 20.9 | 39 | Y | A | SC | C | M | S | KH-Velocity by camera | HVIL001-UHMWPE-RT-AL-S10.0-0067 | 0.998071 | 1.379878 | 1.762547 | 67 | HVIL001 | Metal | Aluminum (AL) | HVIL01-MS-AL1050-D10-LD1 | 10 | 10 | 1 | 1.416 | 3.401 | Sphere (S) | 58.6709 | 45.89369 | 6536.846 | N/R | 1.751 | 149.961 | 0.02 | 363.559 | 76 | H2 | 200 | Polymer | 0 | N | UHMWPE (UHMWPE) | N/A | N/A | HVIL01-PP-UHMWPE-H30.5W30.5-T0.6 | N/A | N | N/A | N/A | N/A | 0.58857 | 0.58478 | 0.00379 | RT | 164370 | 128 | 200 | 1000000 | 6 | 5.6 | 1.1 | 0.34 | 21.4 | 21.4 | 58 | Y
HVIL-CSCRT-MAS06-0004 | 2020-01-22 10:20 |  |  |  | 4 | HVIL | Metal | Aluminum (A) | N/R | 6.4 | 6.4 | 1 | 0.362 | 2.297 | Sphere (S) | N/R | 74.8 | 4010.695 | N/R | 1.215 | 110.012 | 0.02 | 365 | 250 | H2 | 140 | Composite | 0 | N | SCFRP (SC) | N/A | N/A | N/R | N/A | N | N/A | N/A | N/A | N/R | N/R | N/R | RT | 180000 | 128 | 200 | 500000 | N/R | N/R | N/R | N/R | 20.8 | 20.8 | 40 | Y | A | SC | C | M | S | KH - reversed petal valve | HVIL001-UHMWPE-RT-AL-S10.0-0069 | 1.120292 | 1.50291 | 1.881606 | 69 | HVIL001 | Metal | Aluminum (AL) | HVIL01-MS-AL1050-D10-LD1 | 10 | 10 | 1 | 1.412 | 3.3871 | Sphere (S) | 49.2312 | 47.653331 | 6295.468 | N/R | 1.75 | 150.003 | 0.02 | 363.87 | 75 | H2 | 250 | Polymer | 0 | N | UHMWPE (UHMWPE) | N/A | N/A | HVIL01-PP-UHMWPE-H30.5W30.5-T0.6 | N/A | N | N/A | N/A | N/A | 0.57663 | 0.57288 | 0.00375 | RT | 170588 | 128 | 200 | 1000000 | 6 | 5.6 | 1.1 | 0.34 | 21.7 | 21.7 | 58 | Y
HVIL001-AL-RT-PC-C12.7-0005 | 2020-02-24 14:30 |  |  |  | 5 | HVIL001 | Polymer | Polycarbonate (PC) | HVIL01-PC-PC-D12.7-LD1.66 | 12.7 | N/A | 1.66 | 3.18 | 3.18 | Cylinder (C) | N/R | 66.437924 | 4515.493 | N/R | 1.206 | 110 | 0.02 | 363.248 | 198 | H2 | 142 | Metal | 0 | N | Aluminum (AL) | N/A | N/A | N/R | N/A | N | N/A | N/R | N/A | N/R | N/R | N/R | RT | 180000 | 128 | 200 | 200000 | N/R | N/R | N/R | N/R | 21 | 21 | 43 | Y | PC | AL | M | P | C | JR - velocity by laser system (new) | HVIL001-UHMWPE-RT-AL-S10.0-0070 | 0.9951761 | 1.389753 | 1.808391 | 70 | HVIL001 | Metal | Aluminum (AL) | HVIL01-MS-AL1050-D10-LD1 | 10 | 10 | 1 | 1.414 | 3.382 | Sphere (S) | 58.0814 | 47.979516 | 6252.668 | N/R | 1.75 | 145.003 | 0.02 | 363.811 | 75 | H2 | 220 | Polymer | 0 | N | UHMWPE (UHMWPE) | N/A | N/A | HVIL01-PP-UHMWPE-H30.5W30.5-T0.6 | N/A | N | N/A | N/A | N/A | 0.58766 | 0.58359 | 0.00407 | RT | 171729 | 128 | 200 | 1000000 | 6 | 5.6 | 1.1 | 0.34 | 21.4 | 21.4 | 41 | Y
HVIL001-AL-RT-PC-C12.7-0006 | 2020-02-25 12:00 |  |  |  | 6 | HVIL001 | Polymer | Polycarbonate (PC) | HVIL01-PC-PC-D12.7-LD1.66 | 12.7 | N/A | 1.66 | 3.178 | 3.178 | Cylinder (C) | N/R | 57.448662 | 5222.054 | N/R | 1.206 | 110.005 | 0.02 | 363.736 | 1 | H2 | 141 | Metal | 0 | N | Aluminum (AL) | N/A | N/A | N/R | N/A | Y | Aluminum (AL) | N/R | 10.16 | N/R | N/R | N/R | RT | 180000 | 128 | 200 | 200000 | N/R | N/R | N/R | N/R | 21.4 | 21.4 | 40 | Y | PC | AL | M | P | C | JR - over exposure | HVIL003-PMMA-RT-AL-S04.0-0074 | 1.048438 | 1.356073 | 1.687237 | 74 | HVIL003 | Metal | Aluminum (AL) | HVIL03-MS-AL2017-D4-LD1 | 4 | 4 | 1 | 0.092 | 2.135 | Sphere (S) | 68.8192 | 46.266965 | 6484.108 | N/R | 1.748 | 165 | 0.02 | 364.004 | 100 | H2 | 250 | Polymer | 0 | N | PMMA (PMMA) | N/A | N/A | HVIL03-PP-PMMA-H30.5W30.5-T0.2 | N/A | N | N/A | N/A | N/A | 0.16733 | N/R | N/R | RT | 145597 | 128 | 200 | 1000000 | 6 | 5.6 | 1.1 | 0.34 | 21.2 | 21.2 | 47 | N
HVIL001-AL-RT-PC-C12.7-0007 | 2020-02-25 16:53 |  |  |  | 7 | HVIL001 | Polymer | Polycarbonate (PC) | HVIL01-PC-PC-D12.7-LD1.66 | 12.7 | N/A | 1.66 | 3.178 | 3.178 | Cylinder (C) | N/R | 62.160528 | 4826.214 | N/R | 1.202 | 109.997 | 0.02 | 363.65 | 198 | H2 | 141 | Metal | 0 | N | Aluminum (AL) | N/A | N/A | N/R | N/A | Y | Aluminum (AL) | N/R | 10.16 | N/R | N/R | N/R | RT | 180000 | 256 | 200 | 500000 | N/R | N/R | N/R | N/R | 21.1 | 21.1 | 39 | N | PC | AL | M | P | C | JR - projectile breakup | HVIL002-HPC-RT-ST-S10.0-0076 | 1.471638 | 1.94638 | 2.373041 | 76 | HVIL002 | Metal | Steel (ST) | ERDC01-MS-TOOLS2-D10-LD1 | 10 | 10 | 1 | 4.059 | 6.048 | Sphere (S) | 74.5257 | 119.334108 | 2513.95 | N/R | 1.75 | 60.004 | 0.02 | 363.197 | 200 | H2 | 250 | Concrete | 0 | N | High Perf. Concrete (HPC) | N/A | N/A | ERDC01-CC-HPC-D30.5-T7.6 | N/A | N | N/A | N/A | N/A | 13.046 | N/R | N/R | RT | 464333 | 256 | 200 | 1000000 | 6 | 5.6 | 1.1 | 0.34 | 21.2 | 21.2 | 47 | Y
HVIL001-AL-RT-PC-C12.7-0008 | 2020-03-05 16:30 |  |  |  | 8 | HVIL001 | Polymer | Polycarbonate (PC) | HVIL01-PC-PC-D12.7-LD1.66 | 12.7 | N/A | 1.66 | 3.182 | 3.182 | Cylinder (C) | N/R | 49.813575 | 6022.455 | N/R | 1.21 | 110.405 | 0.02 | 367.461 | 1 | H2 | 140 | Metal | 0 | N | Aluminum (AL) | N/A | N/A | N/R | N/A | Y | Aluminum (AL) | N/R | 10.16 | N/R | N/R | N/R | RT | 180000 | 256 | 200 | 500000 | N/R | N/R | N/R | N/R | 20.7 | 20.7 | 40 | Y | PC | AL | M | P | C |  | HVIL001-UHMWPE-RT-AL-S10.0-0077 | 0.9752019 | 1.353128 | 1.748453 | 77 | HVIL001 | Metal | Aluminum (AL) | HVIL01-MS-AL1050-D10-LD1 | 10 | 10 | 1 | 1.415 | 3.404 | Sphere (S) | 73.3494 | 73.992286 | 4054.477 | N/R | 1.75 | 83.002 | 0.02 | 364.061 | 100 | H2 | 250 | Polymer | 0 | N | UHMWPE (UHMWPE) | N/A | N/A | HVIL01-PP-UHMWPE-H30.5W30.5-T0.6 | N/A | N | N/A | N/A | N/A | 0.58862 | 0.58593 | 0.00269 | RT | 288003 | 128 | 200 | 1000000 | 6 | 5.6 | 1.1 | 0.34 | 21.2 | 21.2 | 47 | Y
HVIL001-AL-RT-RN-C12.7-0009 | 2020-03-13 14:00 |  |  |  | 9 | HVIL001 | Polymer | Resin (RN) | HVIL01-PC-FLRIG-D12.7-LD1.66 | 12.7 | N/A | 1.66 | 3.394 | 3.394 | Cylinder (C) | N/R | 68.783159 | 4361.533 | N/R | 1.2 | 110.041 | 0.02 | 363.595 | 157 | H2 | 140 | Metal | 0 | N | Aluminum (AL) | N/A | N/A | N/R | N/A | N | N/A | N/A | N/A | N/R | N/R | N/R | RT | 180000 | 256 | 200 | 200000 | N/R | N/R | N/R | N/R | 21.4 | 21.4 | 57 | N | RN | AL | M | P | C | JR - projectile breakup (Formlabs), buckshot?, CAVITAR laser | HVIL005-ACC-RT-NY-S04.0-0079 | 1.240966 | 1.709645 | 2.181983 | 79 | HVIL005 | Polymer | Nylon (NY) | HVIL04-PS-NYLON66-D4-LD1 | 4 | 4 | 1 | 0.0333 | 2.08 | Sphere (S) | 94.371 | 152.196784 | 1971.132 | N/R | 1.75 | 55.013 | 0.02 | 362.412 | 200 | H2 | 250 | Composite | 60 | N | Adv. Carbon-Carbon (ACC) | N/A | N/A | NASAL01-CP-ACC4-H7.7W15.3-T0.4 | N/A | N | N/A | N/A | N/A | 0.05018 | 0.04971 | 0.00047 | RT | 675806 | 256 | 200 | 1000000 | 6 | 5.6 | 1.1 | 0.34 | 21.5 | 21.5 | 57 | Y
HVIL001-AL-RT-RN-C12.7-0010 | 2020-03-16 23:35 |  |  |  | 10 | HVIL001 | Polymer | Resin (RN) | HVIL01-PC-FLT1500-D12.7-LD1.66 | 12.7 | N/A | 1.66 | 2.912 | 2.912 | Cylinder (C) | N/R | 52.10559 | 5757.54 | N/R | 1.204 | 110 | 0.02 | 363.648 | 1 | H2 | 140 | Metal | 0 | N | Aluminum (AL) | N/A | N/A | N/R | N/A | N | N/A | N/A | N/A | N/R | N/R | N/R | RT | 170000 | 256 | 200 | 200000 | N/R | N/R | N/R | N/R | 21.4 | 21.4 | 57 | Y | RN | AL | M | P | C | JR - CAVITAR laser | HVIL002-HPC-RT-ST-S10.0-0080 | 1.495974 | 1.965987 | 2.423738 | 80 | HVIL002 | Metal | Steel (ST) | ERDC01-MS-TOOLS2-D10-LD1 | 10 | 10 | 1 | 4.059 | 6.056 | Sphere (S) | 65.0314 | 147.507989 | 2033.788 | N/R | 1.751 | 60.007 | 0.02 | 363.827 | 200 | H2 | 250 | Concrete | 0 | N | High Perf. Concrete (HPC) | N/A | N/A | ERDC01-CC-HPC-D30.5-T7.6 | N/A | N | N/A | N/A | N/A | 13.292 | 11.654 | 1.638 | RT | 452086 | 128 | 200 | 500000 | 6 | 5.6 | 1.1 |  | 22.1 | 22.1 | 57 | Y
HVIL001-AL-RT-RN-C12.7-0011 | 2020-03-18 12:52 |  |  |  | 11 | HVIL001 | Polymer | Resin (RN) | HVIL01-PC-FLDUR-D12.7-LD1.66 | 12.7 | N/A | 1.66 | 2.802 | 2.802 | Cylinder (C) | N/R | 63.402072 | 4731.707 | N/R | 1.214 | 110.01 | 0.02 | 366.937 | 1 | H2 | 141 | Metal | 0 | N | Aluminum (AL) | N/A | N/A | N/R | N/A | N | N/A | N/A | N/A | N/R | N/R | N/R | RT | 160000 | 256 | 200 | 200000 | N/R | N/R | N/R | N/R | 20.5 | 20.5 | 58 | N | RN | AL | M | P | C | JR - reversed petal valve, Formlab projectile breakup | HVIL001-UHMWPE-RT-AL-S10.0-0081 | 1.438115 | 1.774358 | 2.114878 | 81 | HVIL001 | Metal | Aluminum (AL) | HVIL01-MS-AL1050-D10-LD1 | 10 | 10 | 1 | 1.418 | 3.406 | Sphere (S) | 82.1238 | 114.249376 | 2625.835 | N/R | 1.748 | 65 | 0.02 | 363.521 | 200 | H2 | 251 | Polymer | 0 | N | UHMWPE (UHMWPE) | N/A | N/A | HVIL01-PP-UHMWPE-H30.5W30.5-T0.6 | N/A | N | N/A | N/A | N/A | 0.58982 | 0.58814 | 0.00168 | RT | 414607 | 128 | 200 | 1000000 | 6 | 5.6 | 1.1 | 0.34 | 22.1 | 22.1 | 57 | Y
HVIL001-HDPE-RT-SS-S06.0-0012 | 2020-03-18 14:45 |  |  |  | 12 | HVIL001 | Metal | Stainless Steel (SS) | HVIL01-MS-SS304-D6-LD1 | 6 | 6 | 1 | 0.893 | 2.876 | Sphere (S) | N/R | 49.5 | 6060.606 | N/R | 1.3 | 110.01 | 0.02 | 363.404 | 175 | H2 | 140 | Polymer | 0 | N | HDPE (HDPE) | N/A | N/A | N/R | N/A | N | N/A | N/A | N/A | 0.558 | 0.5572 | 0.0008 | RT | 160000 | 256 | 200 | 200000 | N/R | N/R | N/R | N/R | 20.6 | 20.6 | 58 | N | SS | HDPE | P | M | S | JR - sabot breakup, velocity from Shimadzu | HVIL001-UHMWPE-RT-AL-S10.0-0083 | 1.523515 | 1.90309 | 2.290822 | 83 | HVIL001 | Metal | Aluminum (AL) | HVIL01-MS-AL1050-D10-LD1 | 10 | 10 | 1 | 1.417 | 3.403 | Sphere (S) | 77.9399 | 92.771154 | 3233.764 | N/R | 1.748 | 75.036 | 0.02 | 363.601 | 200 | H2 | 250 | Polymer | 0 | N | UHMWPE (UHMWPE) | N/A | N/A | HVIL01-PP-UHMWPE-H30.5W30.5-T0.6 | N/A | N | N/A | N/R | N/A | 0.57378 | 0.57181 | 0.00197 | RT | 336506 | 128 | 200 | 1000000 | 6 | 5.6 | 1.1 | 0.34 | 22.1 | 22.1 | 57 | Y
HVIL001-HDPE-RT-SS-S06.0-0013 | 2020-04-13 15:00 |  |  |  | 13 | HVIL001 | Metal | Stainless Steel (SS) | HVIL01-MS-SS304-D6-LD1 | 6 | 6 | 1 | 0.892 | 2.912 | Sphere (S) | N/R | 61.119441 | 4908.422 | N/R | 1.2 | 110 | 0.02 | 363.404 | 250 | H2 | 140 | Polymer | 0 | N | HDPE (HDPE) | N/A | N/A | HVIL01-PP-HDPE-H30.5W30.5-T0.6 | N/A | N | N/A | N/A | N/A | N/R | 0.556 | N/R | RT | N/R | 256 | 200 | 1000000 | N/R | N/R | N/R | N/R | 21.2 | 21.2 | 38 | N | SS | HDPE | P | M | S | JR - sabot failure | HVIL001-UHMWPE-RT-AL-S10.0-0084 | 1.020108 | 1.508114 | 1.982028 | 84 | HVIL001 | Metal | Aluminum (AL) | HVIL01-MS-AL1050-D10-LD1 | 10 | 10 | 1 | 1.418 | 3.403 | Sphere (S) | 82.7734 | 85.800329 | 3496.49 | N/R | 1.75 | 75 | 0.02 | 363.294 | 110 | H2 | 250 | Polymer | 0 | N | UHMWPE (UHMWPE) | N/A | N/A | HVIL01-PP-UHMWPE-H30.5W30.5-T0.6 | N/A | N | N/A | N/R | N/A | 0.57763 | 0.57528 | 0.00235 | RT | 311108 | 128 | 200 | 1000000 | 6 | 5.6 | 1.1 | 0.34 | 22.1 | 22.1 | 57 | Y
HVIL001-HDPE-RT-PC-C12.7-0014 | 2020-04-13 17:00 |  |  |  | 14 | HVIL001 | Polymer | Polycarbonate (PC) | HVIL01-PC-PC-D12.7-LD1.16 | 12.7 | N/A | 1.16 | 2.187 | 2.187 | Cylinder (C) | N/R | 46.161978 | 6498.855 | N/R | 1.2 | 110.009 | 0.02 | 363.404 | 1 | H2 | 140 | Polymer | 0 | N | HDPE (HDPE) | N/A | N/A | HVIL01-PP-HDPE-H30.5W30.5-T0.6 | N/A | N | N/A | N/A | N/A | N/R | 0.55 | N/R | RT | N/R | 256 | 200 | 1000000 | N/R | N/R | N/R | N/R | 21 | 21 | 40 | Y | PC | HDPE | P | P | C |  | HVIL001-HDPE-RT-AL-S10.0-0085 | 1.401844 | 1.76652 | 2.140412 | 85 | HVIL001 | Metal | Aluminum (AL) | HVIL01-MS-AL1050-D10-LD1 | 10 | 10 | 1 | 1.415 | 3.407 | Sphere (S) | 67.9091 | 96.558846 | 3106.914 | N/R | 1.75 | 70.001 | 0.02 | 363.226 | 200 | H2 | 250 | Polymer | 0 | N | HDPE (HDPE) | N/A | N/A | HVIL01-PP-HDPE-H30.5W30.5-T0.6 | N/A | N | N/A | N/R | N/A | 0.55116 | 0.54974 | 0.00142 | RT | 343959 | 128 | 200 | 1000000 | 6 | 5.6 | 1.1 | 0.335 | 21.5 | 21.5 | 59 | Y
HVIL001-HDPE-RT-AL-S10.0-0015 | 2020-04-15 12:45 |  |  |  | 15 | HVIL001 | Metal | Aluminum (AL) | HVIL01-MS-AL1050-D10-LD1 | 10 | 10 | 1 | 1.409 | 3.385 | Sphere (S) | N/R | 64.151247 | 4676.448 | N/R | 1.206 | 110.082 | 0.02 | 363.652 | 210 | H2 | 142 | Polymer | 0 | N | HDPE (HDPE) | N/A | N/A | HVIL01-PP-HDPE-H30.5W30.5-T0.6 | N/A | N | N/A | N/A | N/A | N/R | 0.558 | N/R | RT | N/R | 256 | 200 | 1000000 | N/R | N/R | N/R | N/R | 21.2 | 21.2 | 38 | Y | AL | HDPE | P | M | S | JR - slight sabot strike | HVIL001-HDPE-RT-AL-S10.0-0086 | 1.24245 | 1.610289 | 1.950237 | 86 | HVIL001 | Metal | Aluminum (AL) | HVIL01-MS-AL1050-D10-LD1 | 10 | 10 | 1 | 1.414 | 3.405 | Sphere (S) | 70.5777 | 78.7961 | 3807.295 | N/R | 1.752 | 83.01 | 0.02 | 363.464 | 110 | H2 | 250 | Polymer | 0 | N | HDPE (HDPE) | N/A | N/A | HVIL01-PP-HDPE-H30.5W30.5-T0.6 | N/A | N | N/A | N/R | N/A | 0.54218 | 0.54049 | 0.00169 | RT | 280689 | 128 | 200 | 1000000 | 6 | 5.6 | 1.1 | 0.34 | 21.5 | 21.5 | 59 | Y
HVIL001-HDPE-RT-AL-S10.0-0016 | 2020-04-15 14:30 |  |  |  | 16 | HVIL001 | Metal | Aluminum (AL) | HVIL01-MS-AL1050-D10-LD1 | 10 | 10 | 1 | 1.416 | 3.395 | Sphere (S) | N/R | 57.614904 | 5206.986 | N/R | 1.202 | 110.173 | 0.02 | 363.638 | 252 | H2 | 140 | Polymer | 0 | N | HDPE (HDPE) | N/A | N/A | HVIL01-PP-HDPE-H30.5W30.5-T0.6 | N/A | N | N/A | N/A | N/A | 0.562 | 0.55816 | 0.00384 | RT | 187462 | 256 | 200 | 1000000 | N/R | N/R | N/R | N/R | 21.4 | 21.4 | 38 | Y | AL | HDPE | P | M | S | JR - too much backfill | HVIL002-HPC-RT-S2-S10.0-0087 | 1.755361 | 2.143366 | 2.529671 | 87 | HVIL002 | Metal | Tool Steel (S2) | ERDC01-MS-TOOLS2-D10-LD1 | 10 | 10 | 1 | 4.06 | 6.045 | Sphere (S) | 98.4248 | 132.495349 | 2264.2 | N/R | 1.756 | 65.323 | 0.02 | 363.13 | 300 | H2 | 250 | Concrete | 0 | N | High Perf. Concrete (HPC) | N/A | N/A | ERDC01-CC-HPC-D30.5-T12.7 | N/A | N | N/A | N/R | N/A | 21.63 | N/R | N/R | RT | 338004 | 128 | 200 | 2000000 | 6 | 8 | 1.1 | 0.33 | 21.5 | 21.5 | 57 | Y
HVIL001-UHMWPE-RT-AL-S10.0-0017 | 2020-04-21 13:40 |  |  |  | 17 | HVIL001 | Metal | Aluminum (AL) | HVIL01-MS-AL1050-D10-LD1 | 10 | 10 | 1 | 1.415 | 3.381 | Sphere (S) | N/R | 61.73014 | 4859.863 | N/R | 1.299 | 110.003 | 0.02 | 366.408 | 210 | H2 | 140 | Polymer | 0 | N | UHMWPE (UHMWPE) | N/A | N/A | HVIL01-PP-UHMWPE-H30.5W30.5-T0.6 | N/A | N | N/A | N/A | N/A | 0.568 | 0.536 | 0.032 | RT | 194050 | 128 | 200 | 1000000 | N/R | N/R | N/R | N/R | 21.6 | 21.6 | 57 | Y | AL | UHMWPE | P | M | S |  | HVIL001-HDPE-RT-AL-S10.0-0089 | 1.19269 | 1.531408 | 1.874096 | 89 | HVIL001 | Metal | Aluminum (AL) | HVIL01-MS-AL1050-D10-LD1 | 10 | 10 | 1 | 1.414 | 3.395 | Sphere (S) | 46.1586 | 50.80791 | 5933.1 | N/R | 1.749 | 129.999 | 0.02 | 363.052 | 80 | H2 | 220 | Polymer | 0 | N | HDPE (HDPE) | N/A | N/A | HVIL01-PP-HDPE-H30.5W30.5-T0.6 | N/A | N | N/A | N/R | N/A | 0.54205 | 0.53948 | 0.00257 | RT | 160017 | 128 | 200 | 1000000 | 6 | 5.6 | 1.1 | 0.34 | 21.5 | 21.5 | 59 | N
HVIL001-HDPE-RT-AL-S10.0-0018 | 2020-04-21 17:15 |  |  |  | 18 | HVIL001 | Metal | Aluminum (AL) | HVIL01-MS-AL1050-D10-LD1 | 10 | 10 | 1 | 1.419 | 3.382 | Sphere (S) | N/R | N/A | N/A | N/R | 1.301 | 109.999 | 0.02 | 363.86 | 210 | H2 | 140 | Polymer | 0 | N | HDPE (HDPE) | N/A | N/A | HVIL01-PP-HDPE-H30.5W30.5-T0.6 | N/A | N | N/A | N/A | N/A | N/R | N/R | N/R | RT | N/A | 128 | 200 | 1000000 | N/R | N/R | N/R | N/R | 21.3 | 21.3 | 57 | N | AL | HDPE | P | M | S | JR - NO VID, NO TRIGGER | HVIL001-HDPE-RT-AL-S10.0-0090 | 1.214307 | 1.629965 | 2.059932 | 90 | HVIL001 | Metal | Aluminum (AL) | HVIL01-MS-AL1050-D10-LD1 | 10 | 10 | 1 | 1.428 | 3.416 | Sphere (S) | 82.5788 | 76.991776 | 3896.5 | N/R | 1.75 | 85.033 | 0.02 | 363.113 | 100 | H2 | 250 | Polymer | 0 | N | HDPE (HDPE) | N/A | N/A | HVIL01-PP-HDPE-H30.5W30.5-T0.6 | N/A | N | N/A | N/R | N/A | 0.55668 | 0.55489 | 0.00179 | RT | 258897 | 128 | 200 | 1000000 | 6 | 5.6 | 1.1 | 0.34 | 21.5 | 21.5 | 37 | Y
HVIL001-UHMWPE-RT-AL-S10.0-0019 | 2020-04-23 13:10 |  |  |  | 19 | HVIL001 | Metal | Aluminum (AL) | HVIL01-MS-AL1050-D10-LD1 | 10 | 10 | 1 | 1.419 | 3.407 | Sphere (S) | N/R | 55.508786 | 5404.55 | N/R | 1.302 | 110.2 | 0.02 | 363.784 | 200 | H2 | 140 | Polymer | 0 | N | UHMWPE (UHMWPE) | N/A | N/A | HVIL01-PP-UHMWPE-H30.5W30.5-T0.6 | N/A | N | N/A | N/A | N/A | 0.582 | 0.576 | 0.006 | RT | 174693 | 128 | 200 | 1000000 | N/R | N/R | N/R | N/R | 21.4 | 21.3 | 57 | Y | AL | UHMWPE | P | M | S |  | HVIL001-UHMWPE-RT-AL-S10.0-0093 | 1.737367 | 2.137231 | 2.557777 | 93 | HVIL001 | Metal | Aluminum (AL) | HVIL01-MS-AL1050-D10-LD1 | 10 | 10 | 1 | 1.415 | 3.409 | Sphere (S) | 85.6015 | 123.208238 | 2434.9 | N/R | 1.751 | 65 | 0.02 | 362.668 | 299 | H2 | 249 | Polymer | 0 | N | UHMWPE (UHMWPE) | N/A | N/A | HVIL01-PP-UHMWPE-H30.5W30.5-T0.6 | N/A | N | N/A | N/R | N/A | 0.57793 | 0.57633 | 0.0016 | RT | 467364 | 128 | 200 | 1000000 | 0 | 1.2 | 0.6 | 0.67 | 21.5 | 21.5 | 54 | Y
HVIL001-LAYERP-RT-AL-S10.0-0020 | 2020-04-23 15:45 |  |  |  | 20 | HVIL001 | Metal | Aluminum (AL) | HVIL01-MS-AL1050-D10-LD1 | 10 | 10 | 1 | 1.419 | 3.386 | Sphere (S) | N/R | 69.806575 | 4297.589 | N/R | 1.32 | 109.999 | 0.02 | 366.293 | 200 | H2 | 140 | Polymer | 0 | Y | Polymer Layered (LAYERP) | UHMWPE (UHMWPE) | HDPE (HDPE) | HVIL01-PP-UHMWPE-H30.5W30.5-T0.6 | HVIL01-PP-HDPE-H30.5W30.5-T0.6 | N | N/A | N/A | n/a | N/R | N/R | N/R | RT | 219704 | 128 | 200 | 1000000 | N/R | N/R | N/R | N/R | 21.2 | 21.2 | 56 | Y | AL | LAYERP | P | M | S |  | HVIL005-ACC-RT-NY-S04.0-0094 | 1.326737 | 1.661768 | 2.016845 | 94 | HVIL005 | Polymer | Nylon (NY) | HVIL04-PS-NYLON66-D4-LD1 | 4 | 4 | 1 |  |  | Sphere (S) | ITAR | ITAR | ITAR | ITAR | 1.75 | 63.017 | 0.02 | 362.8 | 199 | H2 | 249 | Composite | 45 | N | Adv. Carbon-Carbon (ACC) | N/A | N/A |  | N/A | N | N/A | N/R | N/A | ITAR | ITAR | ITAR | RT | 428212 | 128 | 200 | 1000000 | 6 | 5.6 | 1.1 | 0.34 | 21.1 | 21.1 | 44 | Y
HVIL001-HDPE-RT-AL-S10.0-0021 | 2020-04-24 12:30 |  |  |  | 21 | HVIL001 | Metal | Aluminum (AL) | HVIL01-MS-AL1050-D10-LD1 | 10 | 10 | 1 | 1.415 | 3.388 | Sphere (S) | N/R | 54.589997 | 5495.512 | N/R | 1.329 | 110.103 | 0.02 | 363.345 | 175 | H2 | 140 | Polymer | 0 | N | HDPE (HDPE) | N/A | N/A | HVIL01-PP-HDPE-H30.5W30.5-T0.6 | N/A | N | N/A | N/A | N/A | 0.5561 | 0.5535 | 0.0026 | RT | 184616 | 256 | 200 | 2000000 | N/R | N/R | N/R | N/R | 21.4 | 21.4 | 57 | N | AL | HDPE | P | M | S | JR - sabot stike, over exposure, front face
HVIL001-HDPE-RT-PC-C12.7-0022 | 2020-04-24 14:45 |  |  |  | 22 | HVIL001 | Polymer | Polycarbonate (PC) | HVIL01-PC-PC-D12.7-LD1.16 | 12.7 | N/A | 1.16 | 2.187 | 2.187 | Cylinder (C) | N/R | 45.020131 | 6663.686 | N/R | 1.301 | 110.064 | 0.02 | 365.333 | 1 | H2 | 140 | Polymer | 0 | N | HDPE (HDPE) | N/A | N/A | HVIL01-PP-HDPE-H30.5W30.5-T0.6 | N/A | N | N/A | N/A | N/A | 0.55643 | 0.5524 | 0.00403 | RT | 152297 | 256 | 200 | 2000000 | N/R | N/R | N/R | N/R | 21.4 | 21.4 | 57 | Y | PC | HDPE | P | P | C | JR - front face, oversaturation
HVIL001-HDPE-RT-AL-S10.0-0023 | 2020-04-27 15:30 |  |  |  | 23 | HVIL001 | Metal | Aluminum (AL) | HVIL01-MS-AL1050-D10-LD1 | 10 | 10 | 1 | 1.401 | 3.39 | Sphere (S) | N/R | 57.366557 | 5229.528 | N/R | 1.3 | 110.001 | 0.02 | 363.645 | 200 | H2 | 140 | Polymer | 60 | N | HDPE (HDPE) | N/A | N/A | HVIL01-PP-HDPE-H30.5W30.5-T0.6 | N/A | N | N/A | N/A | N/A | 0.56767 | 0.56297 | 0.0047 | RT | 200611 | 256 | 200 | 1000000 | N/R | N/R | N/R | N/R | 21.4 | 21.4 | 57 | Y | AL | HDPE | P | M | S | JR - camera oversaturation
HVIL001-HDPE-RT-AL-S10.0-0024 | 2020-04-28 13:30 |  |  |  | 24 | HVIL001 | Metal | Aluminum (AL) | HVIL01-MS-AL1050-D10-LD1 | 10 | 10 | 1 | 1.419 | 3.383 | Sphere (S) | N/R | 56.153911 | 5342.46 | N/R | 1.3 | 109.99 | 0.02 | 364.804 | 199 | H2 | 140 | Polymer | 60 | N | HDPE (HDPE) | N/A | N/A | HVIL01-PP-HDPE-H30.5W30.5-T0.6 | N/A | N | N/A | N/A | N/A | 0.55403 | 0.5495 | 0.00453 | RT | 196307 | 256 | 200 | 2000000 | 5 | 4 | 1.2 | 0.32 | 21 | 21 | 57 | Y | AL | HDPE | P | M | S | JR - oblique shot yaw
HVIL001-HDPE-RT-AL-S10.0-0025 | 2020-05-04 13:30 |  |  |  | 25 | HVIL001 | Metal | Aluminum (AL) | HVIL01-MS-AL1050-D10-LD1 | 10 | 10 | 1 | 1.423 | 3.394 | Sphere (S) | N/R | 67.564284 | 4440.216 | N/R | 1.301 | 110.004 | 0.02 | 365.3 | 200 | H2 | 140 | Polymer | 30 | N | HDPE (HDPE) | N/A | N/A | HVIL01-PP-HDPE-H30.5W30.5-T0.6 | N/A | N | N/A | N/A | N/A | 0.54885 | 0.54663 | 0.00222 | RT | 236180 | 256 | 200 | 2000000 | 5 | 4-5.6 | 1.1 | 0.32 | 21.9 | 21.9 | 57 | Y | AL | HDPE | P | M | S | JR - oblique shot pitch
HVIL001-UHMWPE-RT-RN-C12.7-0026 | 2020-05-13 13:00 |  |  |  | 26 | HVIL001 | Polymer | Resin (RN) |  | 12.7 | N/A | 1.66 | 2.718 | 2.718 | Cylinder (C) | N/R | N/R | N/R | N/R | 1.449 | 105.348 | 0.02 | 364.358 | 1 | H2 | 140 | Polymer | 0 | N | UHMWPE (UHMWPE) | N/A | N/A | HVIL01-PP-HDPE-H30.5W30.5-T0.6 | N/A | N | N/A | N/A | N/A | 0.59592 | N/R | N/R | RT | N/R | 128 | 200 | 1000000 | 5 | 4-5.6 | 1.1 | 0.32 | 21.4 | 21.4 | 56 | N | RN | UHMWPE | P | P | C | JR - projectile breakup, no trigger to camera
HVIL001-UHMWPE-RT-ST-S10.0-0027 | 2020-05-13 14:30 |  |  |  | 27 | HVIL001 | Metal | Steel (ST) | HVIL01-MS-AISI1010-D10-LD1 | 10 | 10 | 1 | 4.101 | 6.083 | Sphere (S) | N/R | 72.030315 | 4164.913 | N/R | 1.42 | 100.195 | 0.02 | 364.358 | 200 | H2 | 140 | Polymer | 0 | N | UHMWPE (UHMWPE) | N/A | N/A | HVIL01-PP-UHMWPE-H30.5W30.5-T0.6 | N/A | N | N/A | N/A | N/A | 0.50838 | N/R | N/R | RT | N/R | 128 | 200 | 1000000 | 5 | 4-5.6 | 1.1 | 0.32 | 21.4 | 21.4 | 56 | N | ST | UHMWPE | P | M | S | JR - projectile breakup/sabot failure, nothing useful on video | [17 empty] | Velocity | Backfill Pressure | Sabot Radius
HVIL001-UHMWPE-RT-AL-S10.0-0028 | 2020-05-14 12:30 |  |  |  | 28 | HVIL001 | Metal | Aluminum (AL) | HVIL01-MS-AL1050-D10-LD1 | 10 | 10 | 1 | 1.417 | 3.381 | Sphere (S) | N/R | 64.311366 | 4664.805 | 3350 | 1.401 | 100.517 | 0.02 | 362.568 | 200 | H2 | 140 | Polymer | 0 | N | UHMWPE (UHMWPE) | N/A | N/A | HVIL01-PP-UHMWPE-H30.5W30.5-T0.6 | N/A | N | N/A | N/A | N/A | 0.5666 | 0.56381 | 0.00279 | RT | 202530 | 128 | 200 | 1000000 | 5 | 4-5.6 | 1.1 | 0.32 | 21.4 | 21.4 | 56 | Y | AL | UHMWPE | P | M | S | JR - good shot and clean video | [17 empty] | 1952.891 | 203 | 1.817525
HVIL001-UHMWPE-RT-AL-S10.0-0029 | 2020-05-18 11:00 |  |  |  | 29 | HVIL001 | Metal | Aluminum (AL) | HVIL01-MS-AL1050-D10-LD1 | 10 | 10 | 1 | 1.414 | 3.387 | Sphere (S) | 114.067 | 60.757026 | 4937.701 | 3700 | 1.511 | 100.004 | 0.02 | 365.332 | 200 | H2 | 140 | Polymer | 0 | N | UHMWPE (UHMWPE) | N/A | N/A | HVIL01-PP-UHMWPE-H30.5W30.5-T0.6 | N/A | N | N/A | N/A | N/A | 0.56413 | 0.56123 | 0.0029 | RT | 218588 | 128 | 200 | 1000000 | 5 | 4-5.6 | 1.1 | 0.32 | 21.7 | 21.7 | 57 | Y | AL | UHMWPE | P | M | S | JR - good shot and clean video | [17 empty] | 1971.132 | 200 | 1.709645
HVIL001-UHMWPE-RT-AL-S10.0-0030 | 2020-05-18 13:00 |  |  |  | 30 | HVIL001 | Metal | Aluminum (AL) | HVIL01-MS-AL1050-D10-LD1 | 10 | 10 | 1 | 1.414 | 3.388 | Sphere (S) | 74.4535 | 77.985664 | 3846.861 | 3060 | 1.745 | 101.001 | 0.02 | 367.126 | 200 | H2 | 279 | Polymer | 0 | N | UHMWPE (UHMWPE) | N/A | N/A | HVIL01-PP-UHMWPE-H30.5W30.5-T0.6 | N/A | N | N/A | N/A | N/A | 0.58428 | 0.5818 | 0.00248 | RT | 280358 | 128 | 200 | 1000000 | 5 | 4-5.6 | 1.1 | 0.32 | 21.8 | 21.8 | 57 | Y | AL | UHMWPE | P | M | S | [18 empty] | 2033.788 | 200 | 1.965987
HVIL001-UHMWPE-RT-AL-S10.0-0031 | 2020-05-18 14:30 |  |  |  | 31 | HVIL001 | Metal | Aluminum (AL) | HVIL01-MS-AL1050-D10-LD1 | 10 | 10 | 1 | 1.418 | 3.372 | Sphere (S) | N/R | 73.331122 | 4091.032 | 3247 | 1.751 | 100.051 | 0.02 | 363.752 | 200 | H2 | 279 | Polymer | 0 | N | UHMWPE (UHMWPE) | N/A | N/A | HVIL01-PP-UHMWPE-H30.5W30.5-T0.6 | N/A | N | N/A | N/A | N/A | 0.59568 | 0.59311 | 0.00257 | RT | 263775 | 128 | 200 | 1000000 | 5 | 4-5.6 | 1.1 | 0.32 | 21.8 | 21.8 | 57 | Y | AL | UHMWPE | P | M | S | [18 empty] | 2264.2 | 300 | 2.143366
HVIL001-UHMWPE-RT-AL-S10.0-0032 | 2020-05-19 12:20 |  |  |  | 32 | HVIL001 | Metal | Aluminum (AL) | HVIL01-MS-AL1050-D10-LD1 | 10 | 10 | 1 | 1.415 | 3.389 | Sphere (S) | 53.5581 | 53.42688 | 5615.151 | N/R | 1.751 | 130.021 | 0.02 | 363.586 | 200 | H2 | 140 | Polymer | 0 | N | UHMWPE (UHMWPE) | N/A | N/A | HVIL01-PP-UHMWPE-H30.5W30.5-T0.6 | N/A | N | N/A | N/A | N/A | 0.56811 | 0.56332 | 0.00479 | RT | 192186 | 128 | 200 | 1000000 | 5 | 11 | 1.1 | 0.32 | 21.8 | 21.8 | 57 | Y | AL | UHMWPE | P | M | S | JR - camera oversaturation, possible sabot failure, possible UHMWPE melt | [17 empty] | 2434.9 | 299 | 2.137231
HVIL001-UHMWPE-RT-AL-S10.0-0033 | 2020-05-19 14:00 |  |  |  | 33 | HVIL001 | Metal | Aluminum (AL) | HVIL01-MS-AL1050-D10-LD1 | 10 | 10 | 1 | 1.418 | 3.382 | Sphere (S) | 59.5607 | 55.977107 | 5359.334 | 4050 | 1.754 | 120.069 | 0.02 | 363.657 | 200 | H2 | 141 | Polymer | 0 | N | UHMWPE (UHMWPE) | N/A | N/A | HVIL01-PP-UHMWPE-H30.5W30.5-T0.6 | N/A | N | N/A | N/A | N/A | 0.58736 | 0.58418 | 0.00318 | RT | 199452 | 128 | 200 | 1000000 | 6 | 8 | 1.1 | 0.32 | 21.8 | 21.8 | 57 | Y | AL | UHMWPE | P | M | S | JR - great shot, clean video, minimal saturation | [17 empty] | 2498 | 215
HVIL001-HDPE-RT-AL-S10.0-0034 | 2020-05-28 14:15 |  |  |  | 34 | HVIL001 | Metal | Aluminum (AL) | HVIL01-MS-AL1050-D10-LD1 | 10 | 10 | 1 | 1.416 | 3.389 | Sphere (S) | 72.2173 | 60.527538 | 4956.422 | N/R | 1.749 | 110.108 | 0.02 | 365.387 | 200 | H2 | 161 | Polymer | 0 | N | HDPE (HDPE) | N/A | N/A | HVIL01-PP-HDPE-H30.5W30.5-T0.6 | N/A | N | N/A | N/A | N/A | 0.55795 | 0.55557 | 0.00238 | RT | 190588 | 128 | 200 | 1000000 | 6 | 8 | 1.1 | 0.32 | 21.8 | 21.8 | 57 | Y | AL | HDPE | P | M | S | [18 empty] | 2513.95 | 200 | 1.94638
HVIL001-UHMWPE-RT-ST-S04.0-0035 | 2020-05-29 11:45 |  |  |  | 35 | HVIL001 | Metal | Steel (ST) | HVIL01-MS-AISI1010-D4-LD1 | 4 | 4 | 1 | 0.259 | 2.315 | Sphere (S) | 105.655 | 66.869786 | 4486.331 | N/R | 1.743 | 100.051 | 0.02 | 363.938 | 200 | H2 | 280 | Polymer | 0 | N | UHMWPE (UHMWPE) | N/A | N/A | HVIL01-PP-UHMWPE-H30.5W30.5-T0.6 | N/A | N | N/A | N/A | N/A | 0.57716 | 0.57683 | 0.00033 | RT | 210497 | 128 | 200 | 1000000 | 6 | 8 | 1.1 | 0.32 | 21.8 | 21.8 | 57 | Y | ST | UHMWPE | P | M | S | [18 empty] | 2625.835 | 200 | 1.774358
HVIL001-UHMWPE-RT-AL-S10.0-0036 | 2020-05-29 13:45 |  |  |  | 36 | HVIL001 | Metal | Aluminum (AL) | HVIL01-MS-AL1050-D10-LD1 | 10 | 10 | 1 | 1.415 | 3.379 | Sphere (S) | 89.2789 | 57.106122 | 5253.377 | 4000 | 1.753 | 110.726 | 0.02 | 437.748 | 200 | H2 | 160 | Polymer | 0 | N | UHMWPE (UHMWPE) | N/A | N/A | HVIL01-PP-UHMWPE-H30.5W30.5-T0.6 | N/A | N | N/A | N/A | N/A | 0.57537 | 0.57186 | 0.00351 | RT | 179749 | 128 | 200 | 1000000 | 6 | 8 | 1.1 | 0.32 | 21.2 | 21.2 | 58 | Y | AL | UHMWPE | P | M | S | [18 empty] | 3106.914 | 200 | 1.76652
HVIL001-UHMWPE-RT-AL-S10.0-0037 | 2020-06-02 12:00 |  |  |  | 37 | HVIL001 | Metal | Aluminum (AL) | HVIL01-MS-AL1050-D10-LD1 | 10 | 10 | 1 | 1.416 | 3.385 | Sphere (S) | 90.6586 | 49.708654 | 6035.166 | N/R | 1.751 | 150.054 | 0.02 | 363.77 | 200 | H2 | 200 | Polymer | 0 | N | UHMWPE (UHMWPE) | N/A | N/A | HVIL01-PP-UHMWPE-H30.5W30.5-T0.6 | N/A | N | N/A | N/A | N/A | 0.57073 | 0.5657 | 0.00503 | RT | 156594 | 128 | 200 | 1000000 | 6 | 16 | 1.1 | 0.32 | 21.2 | 21.2 | 58 | N | AL | UHMWPE | P | M | S | JR - sabot strike, but successful acceleration; need to increase backfill pressure | [17 empty] | 3233.764 | 200 | 1.90309
HVIL001-UHMWPE-RT-AL-S10.0-0038 | 2020-06-02 14:00 |  |  |  | 38 | HVIL001 | Metal | Aluminum (AL) | HVIL01-MS-AL1050-D10-LD1 | 10 | 10 | 1 | 1.416 | 3.379 | Sphere (S) | 91.3089 | 53.454854 | 5612.213 | 4500 | 1.753 | 150.081 | 0.02 | 366.621 | 250 | H2 | 220 | Polymer | 0 | N | UHMWPE (UHMWPE) | N/A | N/A | HVIL01-PP-UHMWPE-H30.5W30.5-T0.6 | N/A | N | N/A | N/A | N/A | 0.57653 | 0.57312 | 0.00341 | RT | 168220 | 128 | 200 | 1000000 | 6 | 16 | 1.1 | 0.32 | 21.2 | 21.2 | 58 | Y | AL | UHMWPE | P | M | S | [18 empty] | 3496.49 | 110 | 1.508114
HVIL001-UHMWPE-RT-AL-S10.0-0039 | 2020-06-02 16:00 |  |  |  | 39 | HVIL001 | Metal | Aluminum (AL) | HVIL01-MS-AL1050-D10-LD1 | 10 | 10 | 1 | 1.418 | 3.379 | Sphere (S) | 89.8448 | 55.775623 | 5378.694 | N/R | 1.753 | 150.483 | 0.02 | 365.678 | 250 | H2 | 200 | Polymer | 0 | N | UHMWPE (UHMWPE) | N/A | N/A | HVIL01-PP-UHMWPE-H30.5W30.5-T0.6 | N/A | N | N/A | N/A | N/A | 0.56482 | N/R | N/R | RT | 175558 | 128 | 200 | 1000000 | 6 | 16 | 1.1 | 0.32 | 21.2 | 21.2 | 58 | N | AL | UHMWPE | P | M | S | JR - sabot failure | [17 empty] | 3807.295 | 110 | 1.610289
HVIL001-HDPE-RT-ST-S10.0-0040 | 1358856.4521 |  |  |  | 40 | HVIL001 | Metal | Steel (ST) | HVIL01-MS-AISI1010-D10-LD1 | 10 | 10 | 1 | 4.09 | 6.059 | Sphere (S) | 143.893 | 71.170975 | 4215.201 | N/R | 1.751 | 100.372 | 0.02 | 761.72 | 250 | H2 | 200 | Polymer | 0 | N | HDPE (HDPE) | N/A | N/A | HVIL01-PP-HDPE-H30.5W30.5-T0.6 | N/A | N | N/A | N/A | N/A | 0.56129 | 0.55977 | 0.00152 | RT | 223933 | 128 | 200 | 1000000 | 6 | 16 | 1.1 | 0.32 | 21.2 | 21.2 | 59 | Y | ST | HDPE | P | M | S | [18 empty] | 3896.5 | 100 | 1.629965
HVIL001-HDPE-RT-AL-S10.0-0041 | 2020-06-24 15:30 |  |  |  | 41 | HVIL001 | Metal | Aluminum (AL) | HVIL01-MS-AL1050-D10-LD1 | 10 | 10 | 1 | 1.415 | 3.387 | Sphere (S) | 109.73 | 86.015915 | 3487.727 | N/R | 1.753 | 100.002 | 0.02 | 366.229 | 200 | H2 | 279 | Polymer | 0 | N | HDPE (HDPE) | N/A | N/A | HVIL01-PP-HDPE-H30.5W30.5-T0.6 | N/A | N | N/A | N/A | N/A | 0.55896 | 0.5574 | 0.00156 | RT | 270754 | 128 | 200 | 1000000 | 6 | 16 | 1.1 | 0.32 | 21.2 | 21.2 | 57 | Y | AL | HDPE | P | M | S | JR - good shot, no trigger for powder data | [17 empty] | 4054.477 | 100 | 1.353128
HVIL002-HPC-RT-S2-S10.0-0042 | 2020-07-03 11:30 |  |  |  | 42 | HVIL002 | Metal | Tool Steel (S2) | ERDC01-MS-TOOLS2-D10-LD1 | 10 | 10 | 1 | 4.062 | 6.029 | Sphere (S) | 87.8678 | 69.385147 | 4323.692 | N/R | 1.755 | 100.031 | 0.02 | 767.16 | 200 | H2 | 200 | Concrete | 0 | N | High Perf. Concrete (HPC) | N/A | N/A | ERDC01-CC-HPC-D30-T10 | N/A | N | N/A | N/A | N/A | 17.856 | N/R | N/R | RT | 249439 | 128 | 200 | 1000000 | 6 | 16 | 1.1 | 0.32 | 21.3 | 21.3 | 57 | Y | S2 | HPC | C | M | S | JR - good shot; HPC target completely destroyed | [17 empty] | 4500 | 100
HVIL002-HPC-RT-S2-S10.0-0043 | 2020-07-21 15:24 |  |  |  | 43 | HVIL002 | Metal | Tool Steel (S2) | ERDC01-MS-TOOLS2-D10-LD1 | 10 | 10 | 1 | 4.075 | 6.055 | Sphere (S) | 84.0422 | 67.987873 | 4412.552 | N/R | 1.751 | 100.823 | 0.02 | 763.72 | 200 | H2 | 200 | Concrete | 0 | N | High Perf. Concrete (HPC) | N/A | N/A | ERDC01-CC-HPC-D30-T10 | N/A | N | N/A | N/A | N/A | 18.386 | N/R | N/R | RT | 246841 | 128 | 200 | 1000000 | 6 | 16 | 1.1 | 0.32 | 21.9 | 21.9 | 57 | Y | S2 | HPC | C | M | S | JR - target completely destroyed | [17 empty] | 5300 | 100
HVIL003-PMMA-RT-AL-S04.0-0044 | 2020-07-23 11:45 |  |  |  | 44 | HVIL003 | Metal | Aluminum (AL) | HVIL03-MS-AL2017-D4-LD1 | 4 | 4 | 1 | 0.094 | 2.163 | Sphere (S) | 83.1141 | 50.450396 | 5946.435 | N/R | 1.757 | 119.961 | 0.02 | 363.14 | 200 | H2 | 174 | Polymer | 0 | N | PMMA (PMMA) | N/A | N/A | HVIL03-PP-PMMA-H30.5W30.5-T0.2 | N/A | N | N/A | N/A | N/A | 0.178835 | 0.178685 | 0.00015 | RT | 183073 | 128 | 200 | 1000000 | 6 | 5.6 | 1.1 | 0.31 | 21.8 | 21.8 | 57 | Y | AL | PMMA | P | M | S | [18 empty] | 5933.1 | 80 | 1.531408
HVIL003-PMMA-RT-AL-S04.0-0045 | 2020-07-24 09:30 |  |  |  | 45 | HVIL003 | Metal | Aluminum (AL) | HVIL03-MS-AL2017-D4-LD1 | 4 | 4 | 1 | 0.095 | 2.161 | Sphere (S) | 87.9631 | 131.767468 | 2276.738 | N/R | 1.747 | 60.173 | 0.02 | 363.528 | 200 | H2 | 249 | Polymer | 0 | N | PMMA (PMMA) | N/A | N/A | HVIL03-PP-PMMA-H30.5W30.5-T0.2 | N/A | N | N/A | N/A | N/A | 0.183596 | 0.183494 | 0.000102 | RT | 414541 | 128 | 200 | 1000000 | 6 | 5.6 | 1.1 | 0.31 | 21.8 | 21.8 | 57 | Y | AL | PMMA | P | M | S | [18 empty] | 6252.668 | 75 | 1.389753
HVIL001-HDPE-RT-AL-S10.0-0046 | 2020-07-31 22:30 |  |  |  | 46 | HVIL001 | Metal | Aluminum (AL) | HVIL01-MS-AL1050-D10-LD1 | 10 | 10 | 1 | 1.414 | 3.391 | Sphere (S) | 77.8481 | 66.915061 | 4483.296 | N/R | 1.75 | 100.043 | 0.02 | 363.45 | 200 | H2 | 139 | Polymer | 0 | N | HDPE (HDPE) | N/A | N/A | HVIL01-PP-HDPE-H30.5W30.5-T0.6 | N/A | N | N/A | N/A | N/A | 0.55204 | 0.5499 | 0.00214 | RT | 241695 | 128 | 200 | 1000000 | 6 | 5.6 | 1.1 | 0.31 | 21.4 | 21.4 | 57 | Y | AL | HDPE | P | M | S | [18 empty] | 6295.468 | 75 | 1.50291
HVIL001-HDPE-RT-AL-S10.0-0047 | 2020-08-03 13:30 |  |  |  | 47 | HVIL001 | Metal | Aluminum (AL) | HVIL01-MS-AL1050-D10-LD1 | 10 | 10 | 1 | 1.415 | 3.39 | Sphere (S) | N/R | N/R | N/R | N/R | 1.75 | 150.016 | 0.02 | 363.4 | 250 | H2 | 220 | Polymer | 0 | N | HDPE (HDPE) | N/A | N/A | HVIL01-PP-HDPE-H30.5W30.5-T0.6 | N/A | N | N/A | N/A | N/A | 0.5576 | 0.55742 | 0.00018 | RT | N/R | 128 | 200 | 1000000 | 6 | 5.6 | 1.1 | 0.31 | 21.4 | 21.4 | 57 | N | AL | HDPE | P | M | S | RK - probable sabot failure, laser system and camera not triggerd, no video, dented target fixture | [17 empty] | 6371.73 | 76 | 1.466854
HVIL001-HDPE-RT-AL-S10.0-0048 | 2020-08-04 10:30 |  |  |  | 48 | HVIL001 | Metal | Aluminum (AL) | HVIL01-MS-AL1050-D10-LD1 | 10 | 10 | 1 | 1.42 | 3.397 | Sphere (S) | 82.4748 | 69.922575 | 4290.46 | N/R | 1.747 | 110.044 | 0.02 | 363.17 | 197 | H2 | 160 | Polymer | 0 | N | HDPE (HDPE) | N/A | N/A | HVIL01-PP-HDPE-H30.5W30.5-T0.6 | N/A | N | N/A | N/A | N/A | 0.54543 | 0.54343 | 0.002 | RT | 252666 | 128 | 200 | 1000000 | 6 | 5.6 | 1.1 | 0.31 | 21.5 | 21.5 | 58 | Y | AL | HDPE | P | M | S | [18 empty] | 6484.108 | 100 | 1.356073
HVIL001-HDPE-RT-AL-S10.0-0049 | 2020-08-06 10:10 |  |  |  | 49 | HVIL001 | Metal | Aluminum (AL) | HVIL01-MS-AL1050-D10-LD1 | 10 | 10 | 1 | 1.418 | 3.4 | Sphere (S) | 99.6794 | 54.841965 | 5470.264 | N/R | 1.749 | 120.138 | 0.02 | 363.607 | 252 | H2 | 140 | Polymer | 0 | N | HDPE (HDPE) | N/A | N/A | HVIL01-PP-HDPE-H30.5W30.5-T0.6 | N/A | N | N/A | N/A | N/A | 0.55129 | 0.54846 | 0.00283 | RT | 198151 | 128 | 200 | 1000000 | 6 | 5.6 | 1.1 | 0.31 | 21.4 | 21.4 | 58 | Y | AL | HDPE | P | M | S | JR - minor sabot seperation issue | [17 empty] | 6536.846 | 76 | 1.379878
HVIL001-HDPE-RT-AL-S10.0-0050 | 2020-08-07 10:45 |  |  |  | 50 | HVIL001 | Metal | Aluminum (AL) | HVIL01-MS-AL1050-D10-LD1 | 10 | 10 | 1 | 1.413 | 3.399 | Sphere (S) | 69.6492 | 62.640915 | 4789.202 | N/R | 1.747 | 120.177 | 0.02 | 363.612 | 250 | H2 | 200 | Polymer | 0 | N | HDPE (HDPE) | N/A | N/A | HVIL01-PP-HDPE-H30.5W30.5-T0.6 | N/A | N | N/A | N/A | N/A | 0.54501 | 0.54282 | 0.00219 | RT | 226300 | 128 | 200 | 1000000 | 6 | 8 | 1.1 | 0.31 | 21 | 21 | 58 | Y | AL | HDPE | P | M | S | JR - minor sabot seperation issue
HVIL003-PMMA-RT-AL-S04.0-0051 | 2020-08-07 14:45 |  |  |  | 51 | HVIL003 | Metal | Aluminum (AL) | HVIL03-MS-AL2017-D4-LD1 | 4 | 4 | 1 | 0.092 | 2.141 | Sphere (S) | N/R | 45.963038 | 6526.984 | N/R | 1.75 | 149.989 | 0.02 | 363.11 | 200 | H2 | 221 | Polymer | 0 | N | PMMA (PMMA) | N/A | N/A | HVIL03-PP-PMMA-H30.5W30.5-T0.2 | N/A | N | N/A | N/A | N/A | 0.15937 | 0.15893 | 0.00044 | RT | 165983 | 128 | 200 | 1000000 | 6 | 8 | 1.05 | 0.31 | 21.6 | 21.6 | 57 | N | AL | PMMA | P | M | S | RK - sabot strike, one petal of the sabot escaped the sabot stripper
HVIL003-PMMA-RT-AL-S04.0-0052 | 2020-08-07 16:15 |  |  |  | 52 | HVIL003 | Metal | Aluminum (AL) | HVIL03-MS-AL2017-D4-LD1 | 4 | 4 | 1 | 0.093 | 2.158 | Sphere (S) | 83.7853 | 49.12313 | 6107.103 | N/R | 1.764 | 149.967 | 0.02 | 362.844 | 200 | H2 | 220 | Polymer | 0 | N | PMMA (PMMA) | N/A | N/A | HVIL03-PP-PMMA-H30.5W30.5-T0.2 | N/A | N | N/A | N/A | N/A | 0.18063 | N/R | N/R | RT | 177541 | 128 | 200 | 1000000 | 6 | 11 | 1.05 | 0.31 | 21.6 | 21.6 | 57 | N | AL | PMMA | P | M | S | RK - sabot strike, two petals of the sabot escaped the sabot stripper
HVIL001-HDPE-RT-AL-S10.0-0053 | 2020-08-08 13:30 |  |  |  | 53 | HVIL001 | Metal | Aluminum (AL) | HVIL01-MS-AL1050-D10-LD1 | 10 | 10 | 1 | 1.418 | 3.379 | Sphere (S) | 95.1931 | 78.050907 | 3843.645 | N/R | 1.746 | 99.986 | 0.02 | 363.82 | 200 | H2 | 271 | Polymer | 0 | N | HDPE (HDPE) | N/A | N/A | HVIL01-PP-HDPE-H30.5W30.5-T0.6 | N/A | N | N/A | N/A | N/A | 0.54776 | 0.54599 | 0.00177 | RT | 281741 | 128 | 200 | 1000000 | 6 | 11 | 1.1 | 0.31 | 21.5 | 21.5 | 57 | Y | AL | HDPE | P | M | S
HVIL001-HDPE-RT-AL-S10.0-0054 | 2020-08-10 11:20 |  |  |  | 54 | HVIL001 | Metal | Aluminum (AL) | HVIL01-MS-AL1050-D10-LD1 | 10 | 10 | 1 | 1.417 | 3.394 | Sphere (S) | 66.5367 | 120.742863 | 2484.619 | N/R | 1.757 | 60.028 | 0.02 | 363.539 | 200 | H2 | 249 | Polymer | 0 | N | HDPE (HDPE) | N/A | N/A | HVIL01-PP-HDPE-H30.5W30.5-T0.6 | N/A | N | N/A | N/A | N/A | 0.54192 | 0.54084 | 0.00108 | RT | 436144 | 128 | 200 | 1000000 | 6 | 8 | 1.1 | 0.31 | 21.4 | 21.4 | 58 | Y | AL | HDPE | P | M | S
HVIL003-PMMA-RT-ST-S10.0-0055 | 2020-08-11 10:30 |  |  |  | 55 | HVIL003 | Metal | Steel (ST) | ERDC01-MS-TOOLS2-D10-LD1 | 10 | 10 | 1 | 4.059 | 6.036 | Sphere (S) | 70.9571 | 157.861243 | 1900.403 | N/R | 1.745 | 60.082 | 0.02 | 363.469 | 200 | H2 | 250 | Polymer | 0 | N | PMMA (PMMA) | N/A | N/A | HVIL03-PP-PMMA-H30.5W30.5-T0.6 | N/A | N | N/A | N/A | N/A | 0.6355 | 0.63218 | 0.00332 | RT | 570366 | 128 | 200 | 1000000 | 6 | 8 | 1.1 | 0.31 | 21.4 | 21.4 | 59 | Y | ST | PMMA | P | M | S | [19 empty] | Suggested
HVIL002-HPC-RT-S2-S10.0-0056 | 2020-08-11 12:30 |  |  |  | 56 | HVIL002 | Metal | Tool Steel (S2) | ERDC01-MS-TOOLS2-D10-LD1 | 10 | 10 | 1 | 4.06 | 6.039 | Sphere (S) | 62.3818 | 147.440843 | 2034.714 | N/R | 1.76 | 60.08 | 0.02 | 363.425 | 200 | H2 | 250 | Concrete | 0 | N | High Perf. Concrete (HPC) | N/A | N/A | ERDC01-CC-HPC-D30.5-T15.2 | N/A | N | N/A | N/A | N/A | 26.59 | N/R | N/R | RT | 493175 | 128 | 200 | 1000000 |  |  |  |  | 21.4 | 21.4 | 59 | Y | S2 | HPC | C | M | S
HVIL004-PMMA-RT-NY-S04.0-0057 | 2020-08-11 14:30 |  |  |  | 57 | HVIL004 | Polymer | Nylon (NY) | HVIL04-PS-NYLON66-D4-LD1 | 4 | 4 | 1 | 0.035 | 2.081 | Sphere (S) | 58.9782 | 118.86344 | 2523.905 | N/R | 1.751 | 59.9998 | 0.02 | 363.473 | 202 | H2 | 250 | Polymer | 0 | N | PMMA (PMMA) | N/A | N/A | HVIL03-PP-PMMA-H30.5W30.5-T0.2 | N/A | N | N/A | N/A | N/A | 0.15308 | 0.153 | 8e-05 | RT | 427311 | 128 | 200 | 1000000 | 6 | 8 | 1.1 |  | 21.4 | 21.4 | 59 | Y | NY | PMMA | P | P | S | [19 empty] | 150 | 4500
HVIL001-HDPE-RT-AL-S10.0-0058 | 2020-08-12 10:00 |  |  |  | 58 | HVIL001 | Metal | Aluminum (AL) | HVIL01-MS-AL1050-D10-LD1 | 10 | 10 | 1 | 1.418 | 3.4 | Sphere (S) | 73.1321 | 48.846158 | 6141.732 | N/R | 1.749 | 150.002 | 0.02 | 363.52 | 201 | H2 | 221 | Polymer | 0 | N | HDPE (HDPE) | N/A | N/A | HVIL01-PP-HDPE-H30.5W30.5-T0.6 | N/A | N | N/A | N/A | N/A | 0.54139 | N/R | N/R | RT | 153761 | 128 | 200 | 1000000 | 6 | 8 | 1.1 |  | 21.1 | 21.1 | 58 | N | AL | HDPE | P | M | S | JR - sabot did not separate, need to increase backfill | [18 empty] | 150 | 3500
HVIL001-HDPE-RT-AL-S10.0-0059 | 2020-08-12 11:30 |  |  |  | 59 | HVIL001 | Metal | Aluminum (AL) | HVIL01-MS-AL1050-D10-LD1 | 10 | 10 | 1 | 1.406 | 3.386 | Sphere (S) | 98.7175 | 47.082974 | 6371.73 | N/R | 1.749 | 150.08 | 0.02 | 363.931 | 76 | H2 | 221 | Polymer | 0 | N | HDPE (HDPE) | N/A | N/A | HVIL01-PP-HDPE-H30.5W30.5-T0.6 | N/A | N | N/A | N/A | N/A | 0.55107 | 0.54795 | 0.00312 | RT | 169356 | 128 | 200 | 1000000 | 6 | 8 | 1.1 |  | 21.8 | 21.8 | 58 | Y | AL | HDPE | P | M | S | JR - great shot, clean video, minimal saturation | [18 empty] | 250 | 2000
HVIL002-HPC-RT-S2-S10.0-0060 | 2020-08-12 13:30 |  |  |  | 60 | HVIL002 | Metal | Tool Steel (S2) | ERDC01-MS-TOOLS2-D10-LD1 | 10 | 10 | 1 | 4.061 | 6.033 | Sphere (S) | 79.9442 | 149.769784 | 2003.074 | N/R | 1.748 | 60.379 | 0.02 | 364.121 | 199 | H2 | 249 | Concrete | 0 | N | High Perf. Concrete (HPC) | N/A | N/A | ERDC01-CC-HPC-D30.5-T2.5 | N/A | N | N/A | N/A | N/A | 4.59546 | 4.30516 | 0.2903 | RT | 538133 | 128 | 200 | 1000000 | 6 | 8 | 1.1 |  | 21.6 | 21.6 | 57 | Y | S2 | HPC | C | M | S | PM- First thin concrete shot, Needs more downrange view | [18 empty] | 150 | 2750
HVIL001-UHMWPE-RT-AL-S10.0-0061 | 2020-08-13 11:15 |  |  |  | 61 | HVIL001 | Metal | Aluminum (AL) | HVIL01-MS-AL1050-D10-LD1 | 10 | 10 | 1 | 1.415 | 3.399 | Sphere (S) | 48.0401 | 47.300373 | 6342.445 | N/R | 1.751 | 150.028 | 0.02 | 363.223 | 75 | H2 | 220 | Polymer | 0 | N | UHMWPE (UHMWPE) | N/A | N/A | HVIL01-PP-UHMWPE-H30.5W30.5-T0.6 | N/A | N | N/A | N/A | N/A | 0.5736 | 0.5699 | 0.0037 | RT | 148863 | 128 | 200 | 1000000 | 6 | 8 | 1.1 |  | 21.8 | 21.8 | 57 | Y | AL | UHMWPE | P | M | S | JR - great shot, clean video, moderate saturation | [18 empty] | 250 | 3000
HVIL002-HPC-RT-S2-S10.0-0062 | 2020-08-13 13:00 |  |  |  | 62 | HVIL002 | Metal | Tool Steel (S2) | ERDC01-MS-TOOLS2-D10-LD1 | 10 | 10 | 1 | 4.057 | 6.035 | Sphere (S) | 78.6736 | 144.028287 | 2082.924 | N/R | 1.757 | 60.176 | 0.02 | 363.967 | 199 | H2 | 249 | Concrete | 0 | N | High Perf. Concrete (HPC) | N/A | N/A | ERDC01-CC-HPC-D30.5-T2.5 | N/A | N | N/A | N/A | N/A | 4.49353 | 4.22599 | 0.26754 | RT | 143981 | 128 | 200 | 1000000 | 6 | 8 | 1.1 |  | 21.9 | 21.9 | 57 | Y | S2 | HPC | C | M | S | JR - great shot, clean video, no saturation | [18 empty] | 75 | 5000
HVIL001-UHMWPE-RT-AL-S10.0-0063 | 2020-09-15 14:30 |  |  |  | 63 | HVIL001 | Metal | Aluminum (AL) | HVIL01-MS-AL1050-D10-LD1 | 10 | 10 | 1 | 1.415 | 3.399 | Sphere (S) | 80.4644 | 138.68803 | 2163.128 | N/R | 1.751 | 60.046 | 0.02 | 363.49 | 199 | H2 | 249 | Polymer | 0 | N | UHMWPE (UHMWPE) | N/A | N/A | HVIL01-PP-UHMWPE-H30.5W30.5-T0.6 | N/A | N | N/A | N/A | N/A | 0.57766 | 0.57615 | 0.00151 | RT | 494901 | 128 | 200 | 1000000 | 6 | 8 | 1.1 |  | 21.1 | 21.1 | 58 | Y | AL | UHMWPE | P | M | S
HVIL002-HPC-RT-S2-S10.0-0064 | 2020-09-17 12:15 |  |  |  | 64 | HVIL002 | Metal | Tool Steel (S2) | ERDC01-MS-TOOLS2-D10-LD1 | 10 | 10 | 1 | 4.067 | 6.055 | Sphere (S) | 72.8944 | 163.99949 | 1829.274 | N/R | 1.75 | 60.02 | 0.02 | 363.45 | 199 | H2 | 250 | Concrete | 0 | N | High Perf. Concrete (HPC) | N/A | N/A | ERDC01-CC-HPC-D30.5-T5.1 | N/A | N | N/A | N/A | N/A | 8.742 | 7.598 | 1.144 | RT | 583729 | 256 | 200 | 1000000 | 6 | 5.6 | 1.1 | 0.27 | 21.6 | 21.6 | 57 | Y | S2 | HPC | C | M | S
HVIL002-HPC-RT-S2-S10.0-0065 | 2020-09-21 13:30 |  |  |  | 65 | HVIL002 | Metal | Tool Steel (S2) | ERDC01-MS-TOOLS2-D10-LD1 | 10 | 10 | 1 | 4.062 | 6.04 | Sphere (S) | 80.3304 | 153.618418 | 1952.891 | N/R | 1.75 | 60.164 | 0.02 | 363.914 | 203 | H2 | 250 | Concrete | 0 | N | High Perf. Concrete (HPC) | N/A | N/A | ERDC01-CC-HPC-D30.5-T7.6 | N/A | N | N/A | N/A | N/A | 13.34 | N/R | N/R | RT | 546795 | 256 | 200 | 1000000 | 6 | 5.6 | 1.1 | 0.27 | 21.5 | 21.5 | 58 | Y | S2 | HPC | C | M | S
HVIL002-HPC-RT-S2-S10.0-0066 | 2020-09-22 13:30 |  |  |  | 66 | HVIL002 | Metal | Tool Steel (S2) | ERDC01-MS-TOOLS2-D10-LD1 | 10 | 10 | 1 | 4.062 | 6.042 | Sphere (S) | 69.3833 | 157.488373 | 1904.903 | N/R | 1.75 | 60.003 | 0.02 | 363.915 | 199 | H2 | 249 | Concrete | 0 | N | High Perf. Concrete (HPC) | N/A | N/A | ERDC01-CC-HPC-D30.5-T5.1 | N/A | N | N/A | N/A | N/A | 8.564 | 7.72 | 0.844 | RT | 565861 | 256 | 200 | 1000000 | 6 | 5.6 | 1.1 | 0.338 | 21.6 | 21.6 | 58 | Y | S2 | HPC | C | M | S
HVIL001-UHMWPE-RT-AL-S10.0-0067 | 2020-09-24 |  |  |  | 67 | HVIL001 | Metal | Aluminum (AL) | HVIL01-MS-AL1050-D10-LD1 | 10 | 10 | 1 | 1.416 | 3.401 | Sphere (S) | 58.6709 | 45.89369 | 6536.846 | N/R | 1.751 | 149.961 | 0.02 | 363.559 | 76 | H2 | 200 | Polymer | 0 | N | UHMWPE (UHMWPE) | N/A | N/A | HVIL01-PP-UHMWPE-H30.5W30.5-T0.6 | N/A | N | N/A | N/A | N/A | 0.58857 | 0.58478 | 0.00379 | RT | 164370 | 128 | 200 | 1000000 | 6 | 5.6 | 1.1 | 0.34 | 21.4 | 21.4 | 58 | Y | AL | UHMWPE | P | M | S | JR - beautiful shot
HVIL005-ACC-RT-NY-S04.0-0068 | 2020-09-24 13:00 |  |  |  | 68 | HVIL005 | Polymer | Nylon (NY) | HVIL04-PS-NYLON66-D4-LD1 | 4 | 4 | 1 | 0.039 | 2.099 | Sphere (S) | 65.8619 | 132.987941 | 2255.844 | N/R | 1.75 | 60 | 0.02 | 363.7 | 199 | H2 | 251 | Composite | 0 | N | Adv. Carbon-Carbon (ACC) | N/A | N/A | NASAL01-CP-ACC4-H7.7W15.3-T0.4 | N/A | N | N/A | N/A | N/A | 0.051034 | 0.050311 | 0.000723 | RT | 478385 | 128 | 200 | 1000000 | 6 | 5.6 | 1.1 | 0.34 | 21.4 | 21.4 | 58 | Y | NY | ACC | C | P | S
HVIL001-UHMWPE-RT-AL-S10.0-0069 | 2020-09-25 14:00 |  |  |  | 69 | HVIL001 | Metal | Aluminum (AL) | HVIL01-MS-AL1050-D10-LD1 | 10 | 10 | 1 | 1.412 | 3.3871 | Sphere (S) | 49.2312 | 47.653331 | 6295.468 | N/R | 1.75 | 150.003 | 0.02 | 363.87 | 75 | H2 | 250 | Polymer | 0 | N | UHMWPE (UHMWPE) | N/A | N/A | HVIL01-PP-UHMWPE-H30.5W30.5-T0.6 | N/A | N | N/A | N/A | N/A | 0.57663 | 0.57288 | 0.00375 | RT | 170588 | 128 | 200 | 1000000 | 6 | 5.6 | 1.1 | 0.34 | 21.7 | 21.7 | 58 | Y | AL | UHMWPE | P | M | S
HVIL001-UHMWPE-RT-AL-S10.0-0070 | 2020-09-30 14:30 |  |  |  | 70 | HVIL001 | Metal | Aluminum (AL) | HVIL01-MS-AL1050-D10-LD1 | 10 | 10 | 1 | 1.414 | 3.382 | Sphere (S) | 58.0814 | 47.979516 | 6252.668 | N/R | 1.75 | 145.003 | 0.02 | 363.811 | 75 | H2 | 220 | Polymer | 0 | N | UHMWPE (UHMWPE) | N/A | N/A | HVIL01-PP-UHMWPE-H30.5W30.5-T0.6 | N/A | N | N/A | N/A | N/A | 0.58766 | 0.58359 | 0.00407 | RT | 171729 | 128 | 200 | 1000000 | 6 | 5.6 | 1.1 | 0.34 | 21.4 | 21.4 | 41 | Y | AL | UHMWPE | P | M | S
HVIL001-HDPE-RT-AL-S10.0-0071 | 2020-10-01 22:00 |  |  |  | 71 | HVIL001 | Metal | Aluminum (AL) | HVIL01-MS-AL1050-D10-LD1 | 10 | 10 | 1 |  |  | Sphere (S) | N/R | N/R | N/R | N/R | 1.75 | 135.039 | 0.02 | 364.164 | 75 | H2 | 220 | Polymer | 0 | N | HDPE (HDPE) | N/A | N/A | HVIL01-PP-HDPE-H30.5W30.5-T0.4 | N/A | N | N/A | N/A | N/A | 0.54993 | N/R | N/R | RT | N/R | 128 | 200 | 1000000 | 6 | 5.6 | 1.1 | 0.34 | 21.2 | 21.2 | 47 | N | AL | HDPE | P | M | S | incorrect projectille loaded, causing failure
HVIL001-HDPE-RT-AL-S10.0-0072 | 2020-10-01 12:00 |  |  |  | 72 | HVIL001 | Metal | Aluminum (AL) | HVIL01-MS-AL1050-D10-LD1 | 10 | 10 | 1 |  |  | Sphere (S) | N/R | N/R | N/R | N/R | 1.75 | 135.015 | 0.02 | 363.263 | 75 | H2 | 220 | Polymer | 0 | N | HDPE (HDPE) | N/A | N/A | HVIL01-PP-HDPE-H30.5W30.5-T0.5 | N/A | N | N/A | N/A | N/A | 0.54488 | N/R | N/R | RT | N/R | 128 | 200 | 1000000 | 6 | 5.6 | 1.1 | 0.34 | 21.2 | 21.2 | 47 | N | AL | HDPE | P | M | S | sabot strike - likely sabot striker failure
HVIL001-HDPE-RT-AL-S10.0-0073 | 2020-10-01 14:00 |  |  |  | 73 | HVIL001 | Metal | Aluminum (AL) | HVIL01-MS-AL1050-D10-LD1 | 10 | 10 | 1 | 1.418 | 3.399 | Sphere (S) | 65.0221 | 51.238492 | 5854.973 | N/R | 1.749 | 125.005 | 0.02 | 363 | 90 | H2 | 220 | Polymer | 0 | N | HDPE (HDPE) | N/A | N/A | HVIL01-PP-HDPE-H30.5W30.5-T0.6 | N/A | N | N/A | N/A | N/A | 0.55077 | 0.5479 | 0.00287 | RT | 161315 | 128 | 200 | 1000000 | 6 | 5.6 | 1.1 | 0.34 | 21.2 | 21.2 | 47 | Y | AL | HDPE | P | M | S | slight sabot strike, acceptable
HVIL003-PMMA-RT-AL-S04.0-0074 | 2020-10-02 15:15 |  |  |  | 74 | HVIL003 | Metal | Aluminum (AL) | HVIL03-MS-AL2017-D4-LD1 | 4 | 4 | 1 | 0.092 | 2.135 | Sphere (S) | 68.8192 | 46.266965 | 6484.108 | N/R | 1.748 | 165 | 0.02 | 364.004 | 100 | H2 | 250 | Polymer | 0 | N | PMMA (PMMA) | N/A | N/A | HVIL03-PP-PMMA-H30.5W30.5-T0.2 | N/A | N | N/A | N/A | N/A | 0.16733 | N/R | N/R | RT | 145597 | 128 | 200 | 1000000 | 6 | 5.6 | 1.1 | 0.34 | 21.2 | 21.2 | 47 | N | AL | PMMA | P | M | S | wtf
HVIL003-PMMA-RT-AL-S04.0-0075 | 2020-10-06 16:00 |  |  |  | 75 | HVIL003 | Metal | Aluminum (AL) | HVIL03-MS-AL2017-D4-LD1 | 4 | 4 | 1 | 0.093 | 2.145 | Sphere (S) | 61.3991 | 48.687272 | 6161.775 | N/R | 1.758 | 125.014 | 0.02 | 364.237 | 85 | H2 | 220 | Polymer | 0 | N | PMMA (PMMA) | N/A | N/A | HVIL03-PP-PMMA-H30.5W30.5-T0.2 | N/A | N | N/A | N/A | N/A | 0.16156 | 0.16141 | 0.00015 | RT | 153191 | 128 | 200 | 1000000 | 6 | 5.6 | 1.1 | 0.34 | 21.2 | 21.2 | 47 | Y | AL | PMMA | P | M | S
HVIL002-HPC-RT-ST-S10.0-0076 | 2020-10-08 11:45 |  |  |  | 76 | HVIL002 | Metal | Steel (ST) | ERDC01-MS-TOOLS2-D10-LD1 | 10 | 10 | 1 | 4.059 | 6.048 | Sphere (S) | 74.5257 | 119.334108 | 2513.95 | N/R | 1.75 | 60.004 | 0.02 | 363.197 | 200 | H2 | 250 | Concrete | 0 | N | High Perf. Concrete (HPC) | N/A | N/A | ERDC01-CC-HPC-D30.5-T7.6 | N/A | N | N/A | N/A | N/A | 13.046 | N/R | N/R | RT | 464333 | 256 | 200 | 1000000 | 6 | 5.6 | 1.1 | 0.34 | 21.2 | 21.2 | 47 | Y | ST | HPC | C | M | S | JR - tight piston
HVIL001-UHMWPE-RT-AL-S10.0-0077 | 2020-10-08 13:45 |  |  |  | 77 | HVIL001 | Metal | Aluminum (AL) | HVIL01-MS-AL1050-D10-LD1 | 10 | 10 | 1 | 1.415 | 3.404 | Sphere (S) | 73.3494 | 73.992286 | 4054.477 | N/R | 1.75 | 83.002 | 0.02 | 364.061 | 100 | H2 | 250 | Polymer | 0 | N | UHMWPE (UHMWPE) | N/A | N/A | HVIL01-PP-UHMWPE-H30.5W30.5-T0.6 | N/A | N | N/A | N/A | N/A | 0.58862 | 0.58593 | 0.00269 | RT | 288003 | 128 | 200 | 1000000 | 6 | 5.6 | 1.1 | 0.34 | 21.2 | 21.2 | 47 | Y | AL | UHMWPE | P | M | S | JR - really good shot
HVIL005-ACC-RT-NY-S04.0-0078 | 2020-10-13 15:00 |  |  |  | 78 | HVIL005 | Polymer | Nylon (NY) | HVIL04-PS-NYLON66-D4-LD1 | 4 | 4 | 1 | 0.037 | 2.086 | Sphere (S) | 76.6893 | 159.829875 | 1876.996 | N/R | 1.751 | 50.003 | 0.02 | 362.842 | 200 | H2 | 250 | Composite | 45 | N | Adv. Carbon-Carbon (ACC) | N/A | N/A | NASAL01-CP-ACC4-H7.7W15.3-T0.4 | N/A | N | N/A | N/A | N/A | 0.049242 | 0.048862 | 0.00038 | RT | 696283 | 128 | 200 | 1000000 | 6 | 5.6 | 1.1 | 0.34 | 21.6 | 21.6 | 51 | Y | NY | ACC | C | P | S | JR - great shot
HVIL005-ACC-RT-NY-S04.0-0079 | 2020-10-15 10:53 |  |  |  | 79 | HVIL005 | Polymer | Nylon (NY) | HVIL04-PS-NYLON66-D4-LD1 | 4 | 4 | 1 | 0.0333 | 2.08 | Sphere (S) | 94.371 | 152.196784 | 1971.132 | N/R | 1.75 | 55.013 | 0.02 | 362.412 | 200 | H2 | 250 | Composite | 60 | N | Adv. Carbon-Carbon (ACC) | N/A | N/A | NASAL01-CP-ACC4-H7.7W15.3-T0.4 | N/A | N | N/A | N/A | N/A | 0.05018 | 0.04971 | 0.00047 | RT | 675806 | 256 | 200 | 1000000 | 6 | 5.6 | 1.1 | 0.34 | 21.5 | 21.5 | 57 | Y | NY | ACC | C | P | S | JR - great shot
HVIL002-HPC-RT-ST-S10.0-0080 | 2020-10-15 14:30 |  |  |  | 80 | HVIL002 | Metal | Steel (ST) | ERDC01-MS-TOOLS2-D10-LD1 | 10 | 10 | 1 | 4.059 | 6.056 | Sphere (S) | 65.0314 | 147.507989 | 2033.788 | N/R | 1.751 | 60.007 | 0.02 | 363.827 | 200 | H2 | 250 | Concrete | 0 | N | High Perf. Concrete (HPC) | N/A | N/A | ERDC01-CC-HPC-D30.5-T7.6 | N/A | N | N/A | N/A | N/A | 13.292 | 11.654 | 1.638 | RT | 452086 | 128 | 200 | 500000 | 6 | 5.6 | 1.1 |  | 22.1 | 22.1 | 57 | Y | ST | HPC | C | M | S | JR - great shot, good idea to stay above 60 g of powder for successful acceleration
HVIL001-UHMWPE-RT-AL-S10.0-0081 | 2020-10-16 11:00 |  |  |  | 81 | HVIL001 | Metal | Aluminum (AL) | HVIL01-MS-AL1050-D10-LD1 | 10 | 10 | 1 | 1.418 | 3.406 | Sphere (S) | 82.1238 | 114.249376 | 2625.835 | N/R | 1.748 | 65 | 0.02 | 363.521 | 200 | H2 | 251 | Polymer | 0 | N | UHMWPE (UHMWPE) | N/A | N/A | HVIL01-PP-UHMWPE-H30.5W30.5-T0.6 | N/A | N | N/A | N/A | N/A | 0.58982 | 0.58814 | 0.00168 | RT | 414607 | 128 | 200 | 1000000 | 6 | 5.6 | 1.1 | 0.34 | 22.1 | 22.1 | 57 | Y | AL | UHMWPE | P | M | S | JR - great shot, lower velocity than expected
HVIL001-UHMWPE-RT-AL-S10.0-0082 | 2020-10-16 12:00 |  |  |  | 82 | HVIL001 | Metal | Aluminum (AL) | HVIL01-MS-AL1050-D10-LD1 | 10 | 10 | 1 | 1.417 | 3.42 | Sphere (S) | 73.6159 | 96.564426 | 3106.734 | N/R | 1.75 | 70.01 | 0.02 | 363.723 | 200 | H2 | 250 | Polymer | 0 | N | UHMWPE (UHMWPE) | N/A | N/A | HVIL01-PP-UHMWPE-H30.5W30.5-T0.6 | N/A | N | N/A | N/R | N/A | 0.58945 | 0.58764 | 0.00181 | RT | 350408 | 128 | 200 | 1000000 | 6 | 5.6 | 1.1 | 0.34 | 22.1 | 22.1 | 57 | Y | AL | UHMWPE | P | M | S
HVIL001-UHMWPE-RT-AL-S10.0-0083 | 2020-10-16 13:50 |  |  |  | 83 | HVIL001 | Metal | Aluminum (AL) | HVIL01-MS-AL1050-D10-LD1 | 10 | 10 | 1 | 1.417 | 3.403 | Sphere (S) | 77.9399 | 92.771154 | 3233.764 | N/R | 1.748 | 75.036 | 0.02 | 363.601 | 200 | H2 | 250 | Polymer | 0 | N | UHMWPE (UHMWPE) | N/A | N/A | HVIL01-PP-UHMWPE-H30.5W30.5-T0.6 | N/A | N | N/A | N/R | N/A | 0.57378 | 0.57181 | 0.00197 | RT | 336506 | 128 | 200 | 1000000 | 6 | 5.6 | 1.1 | 0.34 | 22.1 | 22.1 | 57 | Y | AL | UHMWPE | P | M | S
HVIL001-UHMWPE-RT-AL-S10.0-0084 | 2020-10-16 15:10 |  |  |  | 84 | HVIL001 | Metal | Aluminum (AL) | HVIL01-MS-AL1050-D10-LD1 | 10 | 10 | 1 | 1.418 | 3.403 | Sphere (S) | 82.7734 | 85.800329 | 3496.49 | N/R | 1.75 | 75 | 0.02 | 363.294 | 110 | H2 | 250 | Polymer | 0 | N | UHMWPE (UHMWPE) | N/A | N/A | HVIL01-PP-UHMWPE-H30.5W30.5-T0.6 | N/A | N | N/A | N/R | N/A | 0.57763 | 0.57528 | 0.00235 | RT | 311108 | 128 | 200 | 1000000 | 6 | 5.6 | 1.1 | 0.34 | 22.1 | 22.1 | 57 | Y | AL | UHMWPE | P | M | S
HVIL001-HDPE-RT-AL-S10.0-0085 | 2020-10-20 |  |  |  | 85 | HVIL001 | Metal | Aluminum (AL) | HVIL01-MS-AL1050-D10-LD1 | 10 | 10 | 1 | 1.415 | 3.407 | Sphere (S) | 67.9091 | 96.558846 | 3106.914 | N/R | 1.75 | 70.001 | 0.02 | 363.226 | 200 | H2 | 250 | Polymer | 0 | N | HDPE (HDPE) | N/A | N/A | HVIL01-PP-HDPE-H30.5W30.5-T0.6 | N/A | N | N/A | N/R | N/A | 0.55116 | 0.54974 | 0.00142 | RT | 343959 | 128 | 200 | 1000000 | 6 | 5.6 | 1.1 | 0.335 | 21.5 | 21.5 | 59 | Y | AL | HDPE | P | M | S
HVIL001-HDPE-RT-AL-S10.0-0086 | 2020-10-20 13:30 |  |  |  | 86 | HVIL001 | Metal | Aluminum (AL) | HVIL01-MS-AL1050-D10-LD1 | 10 | 10 | 1 | 1.414 | 3.405 | Sphere (S) | 70.5777 | 78.7961 | 3807.295 | N/R | 1.752 | 83.01 | 0.02 | 363.464 | 110 | H2 | 250 | Polymer | 0 | N | HDPE (HDPE) | N/A | N/A | HVIL01-PP-HDPE-H30.5W30.5-T0.6 | N/A | N | N/A | N/R | N/A | 0.54218 | 0.54049 | 0.00169 | RT | 280689 | 128 | 200 | 1000000 | 6 | 5.6 | 1.1 | 0.34 | 21.5 | 21.5 | 59 | Y | AL | HDPE | P | M | S
HVIL002-HPC-RT-S2-S10.0-0087 | 2020-10-22 13:30 |  |  |  | 87 | HVIL002 | Metal | Tool Steel (S2) | ERDC01-MS-TOOLS2-D10-LD1 | 10 | 10 | 1 | 4.06 | 6.045 | Sphere (S) | 98.4248 | 132.495349 | 2264.2 | N/R | 1.756 | 65.323 | 0.02 | 363.13 | 300 | H2 | 250 | Concrete | 0 | N | High Perf. Concrete (HPC) | N/A | N/A | ERDC01-CC-HPC-D30.5-T12.7 | N/A | N | N/A | N/R | N/A | 21.63 | N/R | N/R | RT | 338004 | 128 | 200 | 2000000 | 6 | 8 | 1.1 | 0.33 | 21.5 | 21.5 | 57 | Y | S2 | HPC | C | M | S
HVIL002-HPC-RT-S2-S10.0-0088 | 2020-10-23 10:10 |  |  |  | 88 | HVIL002 | Metal | Tool Steel (S2) | ERDC01-MS-TOOLS2-D10-LD1 | 10 | 10 | 1 | 4.059 | 6.055 | Sphere (S) | 72.4426 | 164.523345 | 1823.4 | N/R | 1.749 | 65 | 0.02 | 361.868 | 495 | H2 | 260 | Concrete | 0 | N | High Perf. Concrete (HPC) | N/A | N/A | ERDC01-CC-HPC-D30.5-T12.7 | N/A | N | N/A | N/R | N/A | 22.574 | 21.676 | 0.898 | RT | 419535 | 128 | 200 | 2000000 | 6 | 8 | 1.1 | 0.33 | 21.5 | 21.5 | 57 | Y | S2 | HPC | C | M | S
HVIL001-HDPE-RT-AL-S10.0-0089 | 2020-11-02 11:30 |  |  |  | 89 | HVIL001 | Metal | Aluminum (AL) | HVIL01-MS-AL1050-D10-LD1 | 10 | 10 | 1 | 1.414 | 3.395 | Sphere (S) | 46.1586 | 50.80791 | 5933.1 | N/R | 1.749 | 129.999 | 0.02 | 363.052 | 80 | H2 | 220 | Polymer | 0 | N | HDPE (HDPE) | N/A | N/A | HVIL01-PP-HDPE-H30.5W30.5-T0.6 | N/A | N | N/A | N/R | N/A | 0.54205 | 0.53948 | 0.00257 | RT | 160017 | 128 | 200 | 1000000 | 6 | 5.6 | 1.1 | 0.34 | 21.5 | 21.5 | 59 | N | AL | HDPE | P | M | S
HVIL001-HDPE-RT-AL-S10.0-0090 | 2020-11-03 12:15 |  |  |  | 90 | HVIL001 | Metal | Aluminum (AL) | HVIL01-MS-AL1050-D10-LD1 | 10 | 10 | 1 | 1.428 | 3.416 | Sphere (S) | 82.5788 | 76.991776 | 3896.5 | N/R | 1.75 | 85.033 | 0.02 | 363.113 | 100 | H2 | 250 | Polymer | 0 | N | HDPE (HDPE) | N/A | N/A | HVIL01-PP-HDPE-H30.5W30.5-T0.6 | N/A | N | N/A | N/R | N/A | 0.55668 | 0.55489 | 0.00179 | RT | 258897 | 128 | 200 | 1000000 | 6 | 5.6 | 1.1 | 0.34 | 21.5 | 21.5 | 37 | Y | AL | HDPE | P | M | S
HVIL001-WATER-RT-PC-C12.7-0091 | 2020-11-13 11:30 |  |  |  | 91 | HVIL001 | Polymer | Polycarbonate (PC) | HVIL01-PC-PC-D12.7-LD1.16 | 12.65 | N/A | 1.16 | 2.814 | 2.814 | Cylinder (C) | 96.3384 | 123.28115 | 2433.5 | N/R | 1.75 | 65.046 | 0.02 | 362.744 | 300 | H2 | 260 | Polymer | 0 | N | PMMA (PMMA) | N/A | N/A | HVIL03-PP-PMMA-H30.5W30.5-T0.6 | N/A | N | N/A | N/R | N/A | 0.66244 | 0.65431 | 0.00813 | RT | 312523 | 128 | 200 | 1000000 | 6 | 5.6 | 1 | 0.31 | 21.6 | 21.6 | 57 | Y |  |  | P | P | C
HVIL001-WATER-RT-PC-C12.7-0092 | 2020-11-21 11:45 |  |  |  | 92 | HVIL001 | Polymer | Polycarbonate (PC) | HVIL01-PC-PC-D12.7-LD1.16 | 12.65 | N/A | 1.16 | 2.198 | 2.198 | Cylinder (C) | 61.393 | 112.371884 | 2669.7 | N/R | 1.751 | 65.009 | 0.02 | 362.75 | 305 | H2 | 251 | N/A | 0 | N | N/A | N/A | N/A | N/R | N/A | N | N/A | N/R | N/A | N/R | N/R | N/R | RT | 254970 | 128 | 200 | 1000000 | 0 | 1.2 | 0.6 | 0.7 | 21.5 | 21.5 | 60 | Y |  |  | N | P | C
HVIL001-UHMWPE-RT-AL-S10.0-0093 | 2020-11-23 15:00 |  |  |  | 93 | HVIL001 | Metal | Aluminum (AL) | HVIL01-MS-AL1050-D10-LD1 | 10 | 10 | 1 | 1.415 | 3.409 | Sphere (S) | 85.6015 | 123.208238 | 2434.9 | N/R | 1.751 | 65 | 0.02 | 362.668 | 299 | H2 | 249 | Polymer | 0 | N | UHMWPE (UHMWPE) | N/A | N/A | HVIL01-PP-UHMWPE-H30.5W30.5-T0.6 | N/A | N | N/A | N/R | N/A | 0.57793 | 0.57633 | 0.0016 | RT | 467364 | 128 | 200 | 1000000 | 0 | 1.2 | 0.6 | 0.67 | 21.5 | 21.5 | 54 | Y |  |  | P | M | S
HVIL005-ACC-RT-NY-S04.0-0094 | 2020-12-10 11:45 |  |  |  | 94 | HVIL005 | Polymer | Nylon (NY) | HVIL04-PS-NYLON66-D4-LD1 | 4 | 4 | 1 |  |  | Sphere (S) | ITAR | ITAR | ITAR | ITAR | 1.75 | 63.017 | 0.02 | 362.8 | 199 | H2 | 249 | Composite | 45 | N | Adv. Carbon-Carbon (ACC) | N/A | N/A |  | N/A | N | N/A | N/R | N/A | ITAR | ITAR | ITAR | RT | 428212 | 128 | 200 | 1000000 | 6 | 5.6 | 1.1 | 0.34 | 21.1 | 21.1 | 44 | Y |  |  | C | P | S
HVIL001-HDPE-RT-AL-S10.0-0095 | 2020-12-30 14:10 |  |  |  | 95 | HVIL001 | Metal | Aluminum (AL) | HVIL01-MS-AL1050-D10-LD1 | 10 | 10 | 1 | 1.409 | 3.403 | Sphere (S) | 70.0925 | 125.146702 | 2397.2 | N/R | 1.751 | 60.826 | 0.02 | 362.851 | 193 | H2 | 251 | Polymer | 0 | N | HDPE (HDPE) | N/A | N/A | HVIL01-PP-HDPE-H30.5W30.5-T0.6 | N/A | N | N/A | N/R | N/A | 0.54944 | 0.5484 | 0.00104 | RT | 420789 | 128 | 200 | 1000000 | 6 | 5.6 | 1.1 | 0.34 | 21.5 | 21.5 | 58 | Y
HVIL001-HDPE-RT-AL-S10.0-0096 | 2021-01-04 14:50 |  |  |  | 96 | HVIL001 | Metal | Aluminum (AL) | HVIL01-MS-AL1050-D10-LD1 | 10 | 10 | 1 | 1.415 | 3.401 | Sphere (S) | 88.6346 | 152.569582 | 1966.3 | N/R | 1.768 | 59.968 | 0.02 | 363.084 | 215 | H2 | 255 | Polymer | 0 | N | HDPE (HDPE) | N/A | N/A | HVIL01-PP-HDPE-H30.5W30.5-T0.6 | N/A | N | N/A | N/R | N/A | 0.54236 | 0.54143 | 0.00093 | RT | 513064 | 128 | 200 | 1000000 | 6 | 5.6 | 1.1 | 0.34 | 20.3 | 20.3 | 46 | Y | AL | HDPE | P | M | S
HVIL002-HPC-RT-S2-S10.0-0097 | 2021-01-08 |  |  |  | 97 | HVIL002 | Metal | Tool Steel (S2) | ERDC01-MS-TOOLS2-D10-LD1 | 10 | 10 | 1 | 4.064 | 6.01 | Sphere (S) | 63.1799 | 114.869954 | 2611.6 | N/R | 1.746 | 69.995 | 0.02 | 364.579 | 196 | H2 | 256 | Concrete | 0 | N | High Perf. Concrete (HPC) | N/A | N/A | ERDC01-CC-HPC-D30.5-T5.1 | N/A | N | N/A | N/R | N/A | 8.534 | N/R | N/R | RT | 369240 | 256 | 200 | 1000000 | 6 | 5.6 | 1.1 | 0.34 | 20.8 | 20.8 | 35 | Y | S2 | HPC | C | M | S
98
99
100
101
102

## PAI Analysis Data
Test ID | Projectile Material | Projectile Diameter (mm) | Package Mass (g) | Fire to Gate 1 (ms) | Muzzle Velocity (m/s) | Primary Charge Mass (g) | Secondary Charge Mass (m) | Piston Mass (g) | PT Pressure (psi) | Backfill Pressure (Torr) | Successful? | Comment | Peak Breech Pressure (psi) | Impulse Time (s) | Note | Predicted velocity
HVIL-CCRT-MAS06-0001 | Aluminum (A) | 6.4 | 2.292 | N/R | 4203.3 | 1.2 | 110 | N/A | 140 | 298 | Y | KH-Velocity by camera/reversed petal valve, sabot strike | N/R | N/R
HVIL-CSCRT-MAS06-0002 | Aluminum (A) | 6.4 | 2.292 | N/R | 6756.757 | 1.22 | 109.99 | 367.16 | 141 | 251 | Y | KH-midbay HVI test | N/R | N/R
HVIL-CSCRT-MAS06-0003 | Aluminum (A) | 6.4 | 2.292 | N/R | 6900 | 1.203 | 109.962 | 365 | 140 | 200 | Y | KH-Velocity by camera | N/R | N/R
HVIL-CSCRT-MAS06-0004 | Aluminum (A) | 6.4 | 2.297 | N/R | 4010.695 | 1.215 | 110.012 | 365 | 140 | 250 | Y | KH - reversed petal valve | N/R | N/R
HVIL001-AL-RT-PC-C12.7-0005 | Polycarbonate (PC) | 12.7 | 3.18 | N/R | 4515.493 | 1.206 | 110 | 363.248 | 142 | 198 | Y | JR - velocity by laser system (new) | N/R | N/R
HVIL001-AL-RT-PC-C12.7-0006 | Polycarbonate (PC) | 12.7 | 3.178 | N/R | 5222.054 | 1.206 | 110.005 | 363.736 | 141 | 1 | Y | JR - over exposure | N/R | N/R
HVIL001-AL-RT-PC-C12.7-0007 | Polycarbonate (PC) | 12.7 | 3.178 | N/R | 4826.214 | 1.202 | 109.997 | 363.65 | 141 | 198 | N | JR - projectile breakup | N/R | N/R
HVIL001-AL-RT-PC-C12.7-0008 | Polycarbonate (PC) | 12.7 | 3.182 | N/R | 6022.455 | 1.21 | 110.405 | 367.461 | 140 | 1 | Y | 0 | N/R | N/R
HVIL001-AL-RT-RN-C12.7-0009 | Resin (RN) | 12.7 | 3.394 | N/R | 4361.533 | 1.2 | 110.041 | 363.595 | 140 | 157 | N | JR - projectile breakup (Formlabs), buckshot?, CAVITAR laser | N/R | N/R
HVIL001-AL-RT-RN-C12.7-0010 | Resin (RN) | 12.7 | 2.912 | N/R | 5757.54 | 1.204 | 110 | 363.648 | 140 | 1 | Y | JR - CAVITAR laser | N/R | N/R
HVIL001-AL-RT-RN-C12.7-0011 | Resin (RN) | 12.7 | 2.802 | N/R | 4731.707 | 1.214 | 110.01 | 366.937 | 141 | 1 | N | JR - reversed petal valve, Formlab projectile breakup | N/R | N/R
HVIL001-HDPE-RT-SS-S06.0-0012 | Stainless Steel (SS) | 6 | 2.876 | N/R | 6060.606 | 1.3 | 110.01 | 363.404 | 140 | 175 | N | JR - sabot breakup, velocity from Shimadzu | N/R | N/R
HVIL001-HDPE-RT-SS-S06.0-0013 | Stainless Steel (SS) | 6 | 2.912 | N/R | 4908.422 | 1.2 | 110 | 363.404 | 140 | 250 | N | JR - sabot failure | N/R | N/R
HVIL001-HDPE-RT-PC-C12.7-0014 | Polycarbonate (PC) | 12.7 | 2.187 | N/R | 6498.855 | 1.2 | 110.009 | 363.404 | 140 | 1 | Y | 0 | N/R | N/R
HVIL001-HDPE-RT-AL-S10.0-0015 | Aluminum (AL) | 10 | 3.385 | N/R | 4676.448 | 1.206 | 110.082 | 363.652 | 142 | 210 | Y | JR - slight sabot strike | N/R | N/R
HVIL001-HDPE-RT-AL-S10.0-0016 | Aluminum (AL) | 10 | 3.395 | N/R | 5206.986 | 1.202 | 110.173 | 363.638 | 140 | 252 | Y | JR - too much backfill | N/R | N/R
HVIL001-UHMWPE-RT-AL-S10.0-0017 | Aluminum (AL) | 10 | 3.381 | N/R | 4859.863 | 1.299 | 110.003 | 366.408 | 140 | 210 | Y | 0 | N/R | N/R
HVIL001-HDPE-RT-AL-S10.0-0018 | Aluminum (AL) | 10 | 3.382 | N/R | N/A | 1.301 | 109.999 | 363.86 | 140 | 210 | N | JR - NO VID, NO TRIGGER | N/R | N/R
HVIL001-UHMWPE-RT-AL-S10.0-0019 | Aluminum (AL) | 10 | 3.407 | N/R | 5404.55 | 1.302 | 110.2 | 363.784 | 140 | 200 | Y | 0 | N/R | N/R
HVIL001-LAYERP-RT-AL-S10.0-0020 | Aluminum (AL) | 10 | 3.386 | N/R | 4297.589 | 1.32 | 109.999 | 366.293 | 140 | 200 | Y | 0 | N/R | N/R
HVIL001-HDPE-RT-AL-S10.0-0021 | Aluminum (AL) | 10 | 3.388 | N/R | 5495.512 | 1.329 | 110.103 | 363.345 | 140 | 175 | N | JR - sabot stike, over exposure, front face | 13008 | 0.00695
HVIL001-HDPE-RT-PC-C12.7-0022 | Polycarbonate (PC) | 12.7 | 2.187 | N/R | 6663.686 | 1.301 | 110.064 | 365.333 | 140 | 1 | Y | JR - front face, oversaturation | N/R | N/R
HVIL001-HDPE-RT-AL-S10.0-0023 | Aluminum (AL) | 10 | 3.39 | N/R | 5229.528 | 1.3 | 110.001 | 363.645 | 140 | 200 | Y | JR - camera oversaturation | 11924 | 0.0065546
HVIL001-HDPE-RT-AL-S10.0-0024 | Aluminum (AL) | 10 | 3.383 | N/R | 5342.46 | 1.3 | 109.99 | 364.804 | 140 | 199 | Y | JR - oblique shot yaw | 13008 | 0.0064849
HVIL001-HDPE-RT-AL-S10.0-0025 | Aluminum (AL) | 10 | 3.394 | N/R | 4440.216 | 1.301 | 110.004 | 365.3 | 140 | 200 | Y | JR - oblique shot pitch | 5420 | 0.010191
HVIL001-UHMWPE-RT-RN-C12.7-0026 | Resin (RN) | 12.7 | 2.718 | N/R | N/R | 1.449 | 105.348 | 364.358 | 140 | 1 | N | JR - projectile breakup, no trigger to camera | N/R | N/R
HVIL001-UHMWPE-RT-ST-S10.0-0027 | Steel (ST) | 10 | 6.083 | N/R | 4164.913 | 1.42 | 100.195 | 364.358 | 140 | 200 | N | JR - projectile breakup/sabot failure, nothing useful on video | N/R | N/R
HVIL001-UHMWPE-RT-AL-S10.0-0028 | Aluminum (AL) | 10 | 3.381 | N/R | 4664.805 | 1.401 | 100.517 | 362.568 | 140 | 200 | Y | JR - good shot and clean video | 8672 | 0.00899
HVIL001-UHMWPE-RT-AL-S10.0-0029 | Aluminum (AL) | 10 | 3.387 | 114.067 | 4937.701 | 1.511 | 100.004 | 365.332 | 140 | 200 | Y | JR - good shot and clean video | 11382 | 0.0079643
HVIL001-UHMWPE-RT-AL-S10.0-0030 | Aluminum (AL) | 10 | 3.388 | 74.4535 | 3846.861 | 1.745 | 101.001 | 367.126 | 279 | 200 | Y | 0 | 8672 | 0.0099509
HVIL001-UHMWPE-RT-AL-S10.0-0031 | Aluminum (AL) | 10 | 3.372 | N/R | 4091.032 | 1.751 | 100.051 | 363.752 | 279 | 200 | Y | 0 | 11924 | 0.0083533
HVIL001-UHMWPE-RT-AL-S10.0-0032 | Aluminum (AL) | 10 | 3.389 | 53.5581 | 5615.151 | 1.751 | 130.021 | 363.586 | 140 | 200 | Y | JR - camera oversaturation, possible sabot failure, possible UHMWPE melt | 21138 | 0.0063577
HVIL001-UHMWPE-RT-AL-S10.0-0033 | Aluminum (AL) | 10 | 3.382 | 59.5607 | 5359.334 | 1.754 | 120.069 | 363.657 | 141 | 200 | Y | JR - great shot, clean video, minimal saturation | 15176 | 0.0071473
HVIL001-HDPE-RT-AL-S10.0-0034 | Aluminum (AL) | 10 | 3.389 | 72.2173 | 4956.422 | 1.749 | 110.108 | 365.387 | 161 | 200 | Y | 0 | 10298 | 0.008226
HVIL001-UHMWPE-RT-ST-S04.0-0035 | Steel (ST) | 4 | 2.315 | 105.655 | 4486.331 | 1.743 | 100.051 | 363.938 | 280 | 200 | Y | 0
HVIL001-UHMWPE-RT-AL-S10.0-0036 | Aluminum (AL) | 10 | 3.379 | 89.2789 | 5253.377 | 1.753 | 110.726 | 437.748 | 160 | 200 | Y | 0 | 14092 | 0.007739
HVIL001-UHMWPE-RT-AL-S10.0-0037 | Aluminum (AL) | 10 | 3.385 | 90.6586 | 6035.166 | 1.751 | 150.054 | 363.77 | 200 | 200 | N | JR - sabot strike, but successful acceleration; need to increase backfill pressure | 25474 | 0.0043874
HVIL001-UHMWPE-RT-AL-S10.0-0038 | Aluminum (AL) | 10 | 3.379 | 91.3089 | 5612.213 | 1.753 | 150.081 | 366.621 | 220 | 250 | Y | 0 | 16260 | 0.0060137
HVIL001-UHMWPE-RT-AL-S10.0-0039 | Aluminum (AL) | 10 | 3.379 | 89.8448 | 5378.694 | 1.753 | 150.483 | 365.678 | 200 | 250 | N | JR - sabot failure | 24390 | 0.004527
HVIL001-HDPE-RT-ST-S10.0-0040 | Steel (ST) | 10 | 6.059 | 143.893 | 4215.201 | 1.751 | 100.372 | 761.72 | 200 | 250 | Y | 0 | N/R | N/R
HVIL001-HDPE-RT-AL-S10.0-0041 | Aluminum (AL) | 10 | 3.387 | 109.73 | 3487.727 | 1.753 | 100.002 | 366.229 | 279 | 200 | Y | JR - good shot, no trigger for powder data | N/R | N/R
HVIL002-HPC-RT-S2-S10.0-0042 | Tool Steel (S2) | 10 | 6.029 | 87.8678 | 4323.692 | 1.755 | 100.031 | 767.16 | 200 | 200 | Y | JR - good shot; HPC target completely destroyed | N/R | N/R
HVIL002-HPC-RT-S2-S10.0-0043 | Tool Steel (S2) | 10 | 6.055 | 84.0422 | 4412.552 | 1.751 | 100.823 | 763.72 | 200 | 200 | Y | JR - target completely destroyed | N/R | N/R
HVIL003-PMMA-RT-AL-S04.0-0044 | Aluminum (AL) | 4 | 2.163 | 83.1141 | 5946.435 | 1.757 | 119.961 | 363.14 | 174 | 200 | Y | 0 | N/R | N/R
HVIL003-PMMA-RT-AL-S04.0-0045 | Aluminum (AL) | 4 | 2.161 | 87.9631 | 2276.738 | 1.747 | 60.173 | 363.528 | 249 | 200 | Y | 0 | 4336 | 0.043912
HVIL001-HDPE-RT-AL-S10.0-0046 | Aluminum (AL) | 10 | 3.391 | 77.8481 | 4483.296 | 1.75 | 100.043 | 363.45 | 139 | 200 | Y | 0 | N/R | N/R
HVIL001-HDPE-RT-AL-S10.0-0047 | Aluminum (AL) | 10 | 3.39 | N/R | N/R | 1.75 | 150.016 | 363.4 | 220 | 250 | N | RK - probable sabot failure, laser system and camera not triggerd, no video, dented target fixture | N/R | N/R
HVIL001-HDPE-RT-AL-S10.0-0048 | Aluminum (AL) | 10 | 3.397 | 82.4748 | 4290.46 | 1.747 | 110.044 | 363.17 | 160 | 197 | Y | 0 | 7588 | 0.044292
HVIL001-HDPE-RT-AL-S10.0-0049 | Aluminum (AL) | 10 | 3.4 | 99.6794 | 5470.264 | 1.749 | 120.138 | 363.607 | 140 | 252 | Y | JR - minor sabot seperation issue | 15176 | 0.0069419
HVIL001-HDPE-RT-AL-S10.0-0050 | Aluminum (AL) | 10 | 3.399 | 69.6492 | 4789.202 | 1.747 | 120.177 | 363.612 | 200 | 250 | Y | JR - minor sabot seperation issue | 11924 | 0.0076247
HVIL003-PMMA-RT-AL-S04.0-0051 | Aluminum (AL) | 4 | 2.141 | N/R | 6526.984 | 1.75 | 149.989 | 363.11 | 221 | 200 | N | RK - sabot strike, one petal of the sabot escaped the sabot stripper | 21680 | 0.0043164
HVIL003-PMMA-RT-AL-S04.0-0052 | Aluminum (AL) | 4 | 2.158 | 83.7853 | 6107.103 | 1.764 | 149.967 | 362.844 | 220 | 200 | N | RK - sabot strike, two petals of the sabot escaped the sabot stripper | 20596 | 0.0061263
HVIL001-HDPE-RT-AL-S10.0-0053 | Aluminum (AL) | 10 | 3.379 | 95.1931 | 3843.645 | 1.746 | 99.986 | 363.82 | 271 | 200 | Y | 0 | 8672 | 0.043028
HVIL001-HDPE-RT-AL-S10.0-0054 | Aluminum (AL) | 10 | 3.394 | 120.742863 | 2484.619 | 1.757 | 60.028 | 363.539 | 249 | 200 | Y | 0 | 4336 | 0.043865
HVIL003-PMMA-RT-ST-S10.0-0055 | Steel (ST) | 10 | 6.036 | 70.9571 | 1900.403 | 1.745 | 60.082 | 363.469 | 250 | 200 | Y | 0 | 4336 | 0.043685
HVIL002-HPC-RT-S2-S10.0-0056 | Tool Steel (S2) | 10 | 6.039 | 62.3818 | 2034.714 | 1.76 | 60.08 | 363.425 | 250 | 200 | Y | 0 | 4336 | 0.043219
HVIL004-PMMA-RT-NY-S04.0-0057 | Nylon (NY) | 4 | 2.081 | 58.9782 | 2523.905 | 1.751 | 59.9998 | 363.473 | 250 | 202 | Y | 0 | 7588 | 0.037866 | tight piston
HVIL001-HDPE-RT-AL-S10.0-0058 | Aluminum (AL) | 10 | 3.4 | 73.1321 | 6141.732 | 1.749 | 150.002 | 363.52 | 221 | 201 | N | JR - sabot did not separate, need to increase backfill | 27100 | 0.003765
HVIL001-HDPE-RT-AL-S10.0-0059 | Aluminum (AL) | 10 | 3.386 | 98.7175 | 6371.73 | 1.749 | 150.08 | 363.931 | 221 | 76 | Y | JR - great shot, clean video, minimal saturation | 20596 | 0.0061132
HVIL002-HPC-RT-S2-S10.0-0060 | Tool Steel (S2) | 10 | 6.033 | 149.769784 | 2003.074 | 1.748 | 60.379 | 364.121 | 249 | 199 | Y | PM- First thin concrete shot, Needs more downrange view | 3252 | 0.0075949
HVIL001-UHMWPE-RT-AL-S10.0-0061 | Aluminum (AL) | 10 | 3.399 | 48.0401 | 6342.445 | 1.751 | 150.028 | 363.223 | 220 | 75 | Y | JR - great shot, clean video, moderate saturation | 22764 | 0.005666
HVIL002-HPC-RT-S2-S10.0-0062 | Tool Steel (S2) | 10 | 6.035 | 78.6736 | 2082.924 | 1.757 | 60.176 | 363.967 | 249 | 199 | Y | JR - great shot, clean video, no saturation | 4336.0434 | 0.01575
HVIL001-UHMWPE-RT-AL-S10.0-0063 | Aluminum (AL) | 10 | 3.399 | 80.4644 | 2163.128 | 1.751 | 60.046 | 363.49 | 249 | 199 | Y | 0 | 3252.0325 | 0.015889
HVIL002-HPC-RT-S2-S10.0-0064 | Tool Steel (S2) | 10 | 6.055 | 72.8944 | 1829.274 | 1.75 | 60.02 | 363.45 | 250 | 199 | Y | 0 | 3252.0325 | 0.016788
HVIL002-HPC-RT-S2-S10.0-0065 | Tool Steel (S2) | 10 | 6.04 | 80.3304 | 1952.891 | 1.75 | 60.164 | 363.914 | 250 | 203 | Y | 0 | 3252.0325 | 0.014464
HVIL002-HPC-RT-S2-S10.0-0066 | Tool Steel (S2) | 10 | 6.042 | 69.3833 | 1904.903 | 1.75 | 60.003 | 363.915 | 249 | 199 | Y | 0 | 3252.0325 | 0.014566
HVIL001-UHMWPE-RT-AL-S10.0-0067 | Aluminum (AL) | 10 | 3.401 | 58.6709 | 6536.846 | 1.751 | 149.961 | 363.559 | 200 | 76 | Y | JR - beautiful shot | 22764.2276 | 0.0052483
HVIL005-ACC-RT-NY-S04.0-0068 | Nylon (NY) | 4 | 2.099 | 65.8619 | 2255.844 | 1.75 | 60 | 363.7 | 251 | 199 | Y | 0 | 3252.0325 | 0.015855
HVIL001-UHMWPE-RT-AL-S10.0-0069 | Aluminum (AL) | 10 | 3.3871 | 49.2312 | 6295.468 | 1.75 | 150.003 | 363.87 | 250 | 75 | Y | 0 | 22764 | 0.0052483
HVIL001-UHMWPE-RT-AL-S10.0-0070 | Aluminum (AL) | 10 | 3.382 | 58.0814 | 6252.668 | 1.75 | 145.003 | 363.811 | 220 | 75 | Y | 0
HVIL001-HDPE-RT-AL-S10.0-0071 | Aluminum (AL) | 10 | 0 | N/R | N/R | 1.75 | 135.039 | 364.164 | 220 | 75 | N | incorrect projectille loaded, causing failure |  |  |  | H4831 to IMR 4831
HVIL001-HDPE-RT-AL-S10.0-0072 | Aluminum (AL) | 10 | 0 | N/R | N/R | 1.749 | 135.015 | 363.263 | 220 | 75 | N | sabot strike - likely sabot striker failure
HVIL001-HDPE-RT-AL-S10.0-0073 | Aluminum (AL) | 10 | 3.399 | 65.0221 | 5854.973 | 1.749 | 125.005 | 363 | 220 | 90 | Y | slight sabot strike, acceptable | 17344 | 0.0055396 |  | 7423.5 | 0.7887079
HVIL003-PMMA-RT-AL-S04.0-0074 | Aluminum (AL) | 4 | 2.135 | 68.8192 | 6484.108 | 1.748 | 165 | 364.004 | 250 | 100 | N | wtf | 32520 | 0.003072
HVIL003-PMMA-RT-AL-S04.0-0075 | Aluminum (AL) | 4 | 2.145 | 61.3991 | 6161.775 | 1.758 | 125.014 | 364.237 | 220 | 85 | Y | 0 | 16260 | 0.0054297 |  | 8319.6 | 0.7406335
HVIL002-HPC-RT-ST-S10.0-0076 | Steel (ST) | 10 | 6.048 | 74.5257 | 2513.95 | 1.75 | 60.004 | 363.197 | 250 | 200 | Y | JR - tight piston | 6504 | 0.012905 |  | 3443.6 | 0.7300355
HVIL001-UHMWPE-RT-AL-S10.0-0077 | Aluminum (AL) | 10 | 3.404 | 73.3494 | 4054.477 | 1.75 | 83.002 | 364.061 | 250 | 100 | Y | JR - really good shot | 9756 | 0.010404 |  | 5442.7 | 0.7449385
HVIL005-ACC-RT-NY-S04.0-0078 | Nylon (NY) | 4 | 2.086 | 76.6893 | 1876.996 | 1.751 | 50.003 | 362.842 | 250 | 200 | Y | JR - great shot | 1084 | 0.019481 |  | 4069.2 | 0.461269
HVIL005-ACC-RT-NY-S04.0-0079 | Nylon (NY) | 4 | 2.08 | 94.371 | 1971.132 | 1.75 | 55.013 | 362.412 | 250 | 200 | Y | JR - great shot
HVIL002-HPC-RT-ST-S10.0-0080 | Steel (ST) | 10 | 6.056 | 65.0314 | 2033.788 | 1.751 | 60.007 | 363.827 | 250 | 200 | Y | JR - great shot, good idea to stay above 60 g of powder for successful acceleration |  |  |  | 3450.5 | 0.5894184
HVIL001-UHMWPE-RT-AL-S10.0-0081 | Aluminum (AL) | 10 | 3.406 | 82.1238 | 2625.835 | 1.748 | 65 | 363.521 | 251 | 200 | Y | JR - great shot, lower velocity than expected
HVIL001-UHMWPE-RT-AL-S10.0-0082 | Aluminum (AL) | 10 | 3.42 | 73.6159 | 3106.734 | 1.75 | 70.01 | 363.723 | 250 | 200 | Y | 0
HVIL001-UHMWPE-RT-AL-S10.0-0083 | Aluminum (AL) | 10 | 3.403 | 77.9399 | 3233.764 | 1.748 | 75.036 | 363.601 | 250 | 200 | Y | 0
HVIL001-UHMWPE-RT-AL-S10.0-0084 | Aluminum (AL) | 10 | 3.403 | 82.7734 | 3496.49 | 1.75 | 75 | 363.294 | 250 | 110 | Y | 0
HVIL001-HDPE-RT-AL-S10.0-0085 | Aluminum (AL) | 10 | 3.407 | 67.9091 | 3106.914 | 1.75 | 70.001 | 363.226 | 250 | 200 | Y | 0
HVIL001-HDPE-RT-AL-S10.0-0086 | Aluminum (AL) | 10 | 3.405 | 70.5777 | 3807.295 | 1.752 | 83.01 | 363.464 | 250 | 110 | Y | 0
HVIL002-HPC-RT-S2-S10.0-0087 | Tool Steel (S2) | 10 | 6.045 | 98.4248 | 2264.2 | 1.756 | 65.323 | 363.13 | 250 | 300 | Y | 0
HVIL002-HPC-RT-S2-S10.0-0088 | Tool Steel (S2) | 10 | 6.055 | 72.4426 | 1823.4 | 1.749 | 65 | 361.868 | 260 | 495 | Y | 0
HVIL001-HDPE-RT-AL-S10.0-0089 | Aluminum (AL) | 10 | 3.395 | 46.1586 | 5933.1 | 1.749 | 129.999 | 363.052 | 220 | 80 | N | 0
HVIL001-HDPE-RT-AL-S10.0-0090 | Aluminum (AL) | 10 | 3.416 | 82.5788 | 3896.5 | 1.75 | 85.033 | 363.113 | 250 | 100 | Y | 0
HVIL001-WATER-RT-PC-C12.7-0091 | Polycarbonate (PC) | 12.65 | 2.814 | 96.3384 | 2433.5 | 1.75 | 65.046 | 362.744 | 260 | 300 | Y | 0
HVIL001-WATER-RT-PC-C12.7-0092 | Polycarbonate (PC) | 12.65 | 2.198 | 61.393 | 2669.7 | 1.751 | 65.009 | 362.75 | 251 | 305 | Y | 0
HVIL001-UHMWPE-RT-AL-S10.0-0093 | Aluminum (AL) | 10 | 3.409 | 85.6015 | 2434.9 | 1.751 | 65 | 362.668 | 249 | 299 | Y | 0
HVIL005-ACC-RT-NY-S04.0-0094 | Nylon (NY) | 4 | 0 | ITAR | ITAR | 1.75 | 63.017 | 362.8 | 249 | 199 | Y | 0
HVIL001-HDPE-RT-AL-S10.0-0095 | Aluminum (AL) | 10 | 3.403 | 70.0925 | 2397.2 | 1.751 | 60.826 | 362.851 | 251 | 193 | Y | 0
HVIL001-HDPE-RT-AL-S10.0-0096 | Aluminum (AL) | 10 | 3.401 | 88.6346 | 1966.3 | 1.768 | 59.968 | 363.084 | 255 | 215 | Y | 0
HVIL002-HPC-RT-S2-S10.0-0097 | Tool Steel (S2) | 10 | 6.01 | 63.1799 | 2611.6 | 1.746 | 69.995 | 364.579 | 256 | 196 | Y | 0
0 | 0 | 0 | 0 | 0 | 0 | 0 | 0 | 0 | 0 | 0 | 0 | 0
0 | 0 | 0 | 0 | 0 | 0 | 0 | 0 | 0 | 0 | 0 | 0 | 0
0 | 0 | 0 | 0 | 0 | 0 | 0 | 0 | 0 | 0 | 0 | 0 | 0
0 | 0 | 0 | 0 | 0 | 0 | 0 | 0 | 0 | 0 | 0 | 0 | 0
0 | 0 | 0 | 0 | 0 | 0 | 0 | 0 | 0 | 0 | 0 | 0 | 0
0 | 0 | 0 | 0 | 0 | 0 | 0 | 0 | 0 | 0 | 0 | 0 | 0
0 | 0 | 0 | 0 | 0 | 0 | 0 | 0 | 0 | 0 | 0 | 0 | 0
0 | 0 | 0 | 0 | 0 | 0 | 0 | 0 | 0 | 0 | 0 | 0 | 0
0 | 0 | 0 | 0 | 0 | 0 | 0 | 0 | 0 | 0 | 0 | 0 | 0
0 | 0 | 0 | 0 | 0 | 0 | 0 | 0 | 0 | 0 | 0 | 0 | 0
0 | 0 | 0 | 0 | 0 | 0 | 0 | 0 | 0 | 0 | 0 | 0 | 0
0 | 0 | 0 | 0 | 0 | 0 | 0 | 0 | 0 | 0 | 0 | 0 | 0
0 | 0 | 0 | 0 | 0 | 0 | 0 | 0 | 0 | 0 | 0 | 0 | 0
0 | 0 | 0 | 0 | 0 | 0 | 0 | 0 | 0 | 0 | 0 | 0 | 0

## Polymer Metrics
Count | Test ID | Date | Veloctity (m/s) | Projectile Material | Target Material | Mass Loss (g) | Velocity Corrected (km/s) | BFDC Velocity (km/s) | Hole Diameter (mm) | Hole Area (cm2) | Damage Area (cm2) | C_avg (mm) | t_avg (mm) | Normal R_1 (mm)
1 | Not Polymer | 2020-01-07 | - | - | - | - | - | - | - | - | - | - | - | -
2 | Not Polymer | 2020-01-08 | - | - | - | - | - | - | - | - | - | - | - | -
3 | Not Polymer | 2020-01-08 | - | - | - | - | - | - | - | - | - | - | - | -
4 | Not Polymer | 2020-01-22 10:20 | - | - | - | - | - | - | - | - | - | - | - | -
5 | Not Polymer | 2020-02-24 14:30 | - | - | - | - | - | - | - | - | - | - | - | -
6 | Not Polymer | 2020-02-25 12:00 | - | - | - | - | - | - | - | - | - | - | - | -
7 | Not Polymer | 2020-02-25 16:53 | - | - | - | - | - | - | - | - | - | - | - | -
8 | Not Polymer | 2020-03-05 16:30 | - | - | - | - | - | - | - | - | - | - | - | -
9 | Not Polymer | 2020-03-13 14:00 | - | - | - | - | - | - | - | - | - | - | - | -
10 | Not Polymer | 2020-03-16 23:35 | - | - | - | - | - | - | - | - | - | - | - | -
11 | Not Polymer | 2020-03-18 12:52 | - | - | - | - | - | - | - | - | - | - | - | -
12 | HVIL001-HDPE-RT-SS-S06.0-0012 | 2020-03-18 14:45 | 6060.606 | Stainless Steel (SS) | HDPE (HDPE) | 0.8 | 6.060606 | N/R | N/R | N/R | N/R | N/R | N/R | N/R
13 | HVIL001-HDPE-RT-SS-S06.0-0013 | 2020-04-13 15:00 | 4908.422 | Stainless Steel (SS) | HDPE (HDPE) | N/R | 4.908422 | N/R | N/R | N/R | N/R | N/R | N/R | N/R
14 | HVIL001-HDPE-RT-PC-C12.7-0014 | 2020-04-13 17:00 | 6498.855 | Polycarbonate (PC) | HDPE (HDPE) | N/R | 6.498855 | N/R | 36.3 | 10.26357453 | 16.08149 | 6.7625 | 6.405 | 5.667447
15 | HVIL001-HDPE-RT-AL-S10.0-0015 | 2020-04-15 12:45 | 4676.448 | Aluminum (AL) | HDPE (HDPE) | N/R | 4.676448 | N/R | N/R | N/R | N/R | N/R | N/R | N/R
16 | HVIL001-HDPE-RT-AL-S10.0-0016 | 2020-04-15 14:30 | 5206.986 | Aluminum (AL) | HDPE (HDPE) | 3.84 | 5.206986 | N/R | 30.5 | 7.258251 | 12.66076 | 6.075 | 6.34 | 4.810726
17 | HVIL001-UHMWPE-RT-AL-S10.0-0017 | 2020-04-21 13:40 | 4859.863 | Aluminum (AL) | UHMWPE (UHMWPE) | 32 | 4.859863 | N/R | 21 | 3.36464289 | 11.58045 | 3.9375 | 6.6875 | 3.140187
18 | HVIL001-HDPE-RT-AL-S10.0-0018 | 2020-04-21 17:15 | N/R | Aluminum (AL) | HDPE (HDPE) | N/R | N/R | N/R | 30.4 | 7.234453452 | 11.67179 | 5.93375 | 6.42 | 4.735202
19 | HVIL001-UHMWPE-RT-AL-S10.0-0019 | 2020-04-23 13:10 | 5404.55 | Aluminum (AL) | UHMWPE (UHMWPE) | 6 | 5.40455 | N/R | 22.4 | 3.659324032 | 12.62856 | 3.325 | 6.7475 | 3.319748
20 | HVIL001-LAYERP-RT-AL-S10.0-0020 | 2020-04-23 15:45 | 4297.589 | Aluminum (AL) | Polymer Layered (LAYERP) | N/R | 4.297589 | N/R | N/R | N/R | N/R | N/R | N/R | N/R
21 | HVIL001-HDPE-RT-AL-S10.0-0021 | 2020-04-24 12:30 | 5495.512 | Aluminum (AL) | HDPE (HDPE) | 2.6 | 5.495512 | N/R | N/R | N/R | N/R | N/R | N/R | N/R
22 | HVIL001-HDPE-RT-PC-C12.7-0022 | 2020-04-24 14:45 | 6663.686 | Polycarbonate (PC) | HDPE (HDPE) | 4.03 | 6.663686 | N/R | 36 | 10.15047729 | 15.93964 | 6.205 | 6.365 | 5.655931
23 | HVIL001-HDPE-RT-AL-S10.0-0023 | 2020-04-27 15:30 | 5229.528 | Aluminum (AL) | HDPE (HDPE) | 4.7 | 5.229528 | N/R | 44 | 12.0951215 | 18.28782 | 4.7225 | 6.41 | 6.864275
24 | HVIL001-HDPE-RT-AL-S10.0-0024 | 2020-04-28 13:30 | 5342.46 | Aluminum (AL) | HDPE (HDPE) | 4.53 | 5.34246 | N/R | 47.7 | 12.92489 | 19.02406 | 5.1325 | 6.3225 | 7.544484
25 | HVIL001-HDPE-RT-AL-S10.0-0025 | 2020-05-04 13:30 | 4440.216 | Aluminum (AL) | HDPE (HDPE) | 2.22 | 4.440216 | N/R | 31.2 | 7.10627658 | 11.53875 | 5.37375 | 6.425 | 4.856031
26 | HVIL001-UHMWPE-RT-RN-C12.7-0026 | 2020-05-13 13:00 | N/R | Resin (RN) | UHMWPE (UHMWPE) | N/R | N/R | N/R | N/R | N/R | N/R | N/R | N/R | N/R
27 | HVIL001-UHMWPE-RT-ST-S10.0-0027 | 2020-05-13 14:30 | 4164.913 | Steel (ST) | UHMWPE (UHMWPE) | N/R | 4.164913 | N/R | N/R | N/R | N/R | N/R | N/R | N/R
28 | HVIL001-UHMWPE-RT-AL-S10.0-0028 | 2020-05-14 12:30 | 4664.805 | Aluminum (AL) | UHMWPE (UHMWPE) | 2.79 | 4.664805 | 3.35 | 20.02 | 3.14473159 | 10.63334 | 3.09125 | 6.6875 | 2.993645
29 | HVIL001-UHMWPE-RT-AL-S10.0-0029 | 2020-05-18 11:00 | 4937.701 | Aluminum (AL) | UHMWPE (UHMWPE) | 2.9 | 4.937701 | 3.7 | 21.8 | 3.492819762 | 10.42442 | 3.4375 | 6.685 | 3.261032
30 | HVIL001-UHMWPE-RT-AL-S10.0-0030 | 2020-05-18 13:00 | 3846.861 | Aluminum (AL) | UHMWPE (UHMWPE) | 2.48 | 3.846861 | 3.06 | 18.63 | 2.557666 | 8.888814746 | 2.3925 | 6.7275 | 2.769231
31 | HVIL001-UHMWPE-RT-AL-S10.0-0031 | 2020-05-18 14:30 | 4091.032 | Aluminum (AL) | UHMWPE (UHMWPE) | 2.57 | 4.091032 | 3.247 | 18.4 | 2.471174694 | 9.306882 | 2.6225 | 6.725 | 2.736059
32 | HVIL001-UHMWPE-RT-AL-S10.0-0032 | 2020-05-19 12:20 | 5615.151 | Aluminum (AL) | UHMWPE (UHMWPE) | 4.79 | 5.615151 | N/R | 27.4 | 5.487572 | 14.10629 | 2.75625 | 6.6775 | 4.103332
33 | HVIL001-UHMWPE-RT-AL-S10.0-0033 | 2020-05-19 14:00 | 5359.334 | Aluminum (AL) | UHMWPE (UHMWPE) | 3.18 | 5.359334 | 4.05 | 21.9 | 3.698044 | 12.66029 | 3.50125 | 6.7175 | 3.260141
34 | HVIL001-HDPE-RT-AL-S10.0-0034 | 2020-05-28 14:15 | 4956.422 | Aluminum (AL) | HDPE (HDPE) | 2.38 | 4.956422 | N/R | 29.98 | 6.943779 | 11.1651 | 5.87875 | 6.3625 | 4.711984
35 | HVIL001-UHMWPE-RT-ST-S04.0-0035 | 2020-05-29 11:45 | 4486.331 | Steel (ST) | UHMWPE (UHMWPE) | 0.33 | 4.486331 | N/R | 7.29 | 0.3944902 | 3.431557 | 2.87625 | 6.7025 | 1.087654
36 | HVIL001-UHMWPE-RT-AL-S10.0-0036 | 2020-05-29 13:45 | 5253.377 | Aluminum (AL) | UHMWPE (UHMWPE) | 3.51 | 5.253377 | 4 | 24.73 | 4.5838 | 11.81887 | 2.49375 | 6.7125 | 3.684171 |  | 5615.151 | 0.00479 | 5.615151 | 4.79
37 | HVIL001-UHMWPE-RT-AL-S10.0-0037 | 2020-06-02 12:00 | 6035.166 | Aluminum (AL) | UHMWPE (UHMWPE) | 5.03 | 6.035166 | N/R | N/R | N/R | N/R | N/R | N/R | N/R
38 | HVIL001-UHMWPE-RT-AL-S10.0-0038 | 2020-06-02 14:00 | 5612.213 | Aluminum (AL) | UHMWPE (UHMWPE) | 3.41 | 5.612213 | 4.5 | 23.97 | 4.506939 | 12.71443 | 3.275 | 6.725 | 3.564312
39 | HVIL001-UHMWPE-RT-AL-S10.0-0039 | 2020-06-02 16:00 | 5378.694 | Aluminum (AL) | UHMWPE (UHMWPE) | N/R | 5.378694 | N/R | N/R | N/R | N/R | N/R | N/R | N/R
40 | HVIL001-HDPE-RT-ST-S10.0-0040 | 1358856.4521 | 4215.201 | Steel (ST) | HDPE (HDPE) | 1.52 | 4.215201 | N/R | 24.85 | 4.836344 | 10.47367 | 6.4625 | 6.325 | 3.928854
41 | HVIL001-HDPE-RT-AL-S10.0-0041 | 2020-06-24 15:30 | 3487.727 | Aluminum (AL) | HDPE (HDPE) | 1.56 | 3.487727 | N/R | 25.34 | 4.94763 | 12.31558 | 4.86375 | 6.32 | 4.009494 | UHMWPE | [6 empty] | HDPE Repeat? | HDPE
42 | Not Polymer | 2020-07-03 11:30 | - | - | - | - | - | - | - | - | - | - | - | - | Test # | Velocity (m/s) | Mass loss (kg) | Velocity (km/s) | Mass loss (g) | BFDC Velocity (m/s) | BFDC Velocity (km/s) | Y/N | Test # | Velocity (m/s) | Mass loss (kg) | Velocity (km/s) | Mass loss (g) | BFDC Velocity (m/s) | BFDC Velocity (km/s)
43 | Not Polymer | 2020-07-21 15:24 | - | - | - | - | - | - | - | - | - | - | - | - | [8 empty] | 54 | 2484.619 | 0.00108 | 2.484619 | 1.08
44 | HVIL003-PMMA-RT-AL-S04.0-0044 | 2020-07-23 11:45 | 5946.435 | Aluminum (AL) | PMMA (PMMA) | 0.15 | 5.946435 | N/R | 7.2 | 0.4009297158 | 1.533764 | N/R | 1.635 | 4.40367 | [8 empty] | 41 | 3487.727 | 0.00156 | 3.487727 | 1.56 |  |  | HVIL001-UHMWPE-RT-AL-S10.0-0028 | 4664.805
45 | HVIL003-PMMA-RT-AL-S04.0-0045 | 2020-07-24 09:30 | 2276.738 | Aluminum (AL) | PMMA (PMMA) | 0.102 | 2.276738 | N/R | 4.2 | 0.13194678 | 0.849332 | N/R | 1.6575 | 2.533937 | 30 | 3846.861 | 0.00248 | 3.846861 | 2.48 | 3060 | 3.06 |  | 53 | 3843.645 | 0.00177 | 3.843645 | 1.77
46 | HVIL001-HDPE-RT-AL-S10.0-0046 | 2020-07-31 22:30 | 4483.296 | Aluminum (AL) | HDPE (HDPE) | 2.14 | 4.483296 | N/R | 28.38 | 6.270059 | 10.37192 | 5.2625 | 6.3275 | 4.485184 | 31 | 4091.032 | 0.00257 | 4.091032 | 2.57 | 3247 | 3.247 | Y | 48 | 4290.46 | 0.002 | 4.29046 | 2 |  |  | HVIL001-UHMWPE-RT-AL-S10.0-0029 | 4937.701
47 | HVIL001-HDPE-RT-AL-S10.0-0047 | 2020-08-03 13:30 | N/R | Aluminum (AL) | HDPE (HDPE) | 0.18 | N/R | N/R | N/R | N/R | N/R | N/R | N/R | N/R | 28 | 4664.805 | 0.00279 | 4.664805 | 2.79 | 3350 | 3.35 | Y | 46 | 4483.296 | 0.00214 | 4.483296 | 2.14 |  |  | HVIL001-UHMWPE-RT-AL-S10.0-0030 | 3846.861
48 | HVIL001-HDPE-RT-AL-S10.0-0048 | 2020-08-04 10:30 | 4290.46 | Aluminum (AL) | HDPE (HDPE) | 2 | 4.29046 | N/R | 27.23 | 5.748657 | 9.87566 | 4.51 | 6.2275 | 4.372541 | 29 | 4937.701 | 0.0029 | 4.937701 | 2.9 | 3700 | 3.7 | Y | 50 | 4789.202 | 0.00219 | 4.789202 | 2.19 |  |  | HVIL001-UHMWPE-RT-AL-S10.0-0031 | 4091.032
49 | HVIL001-HDPE-RT-AL-S10.0-0049 | 2020-08-06 10:10 | 5470.264 | Aluminum (AL) | HDPE (HDPE) | 2.83 | 5.470264 | N/R | 30.44 | 7.122044 | 11.82846 | 4.30625 | 6.2175 | 4.895858 | 36 | 5253.377 | 0.00321 | 5.253377 | 3.21 | 4000 | 4 | [8 empty] | HVIL001-UHMWPE-RT-AL-S10.0-0032 | 5615.151
50 | HVIL001-HDPE-RT-AL-S10.0-0050 | 2020-08-07 10:45 | 4789.202 | Aluminum (AL) | HDPE (HDPE) | 2.19 | 4.789202 | N/R | 28.2 | 6.223647 | 10.25154 | 4.675 | 6.19 | 4.555735 | 33 | 5359.334 | 0.00318 | 5.359334 | 3.18 | 4050 | 4.05 |  | 49 | 5470.264 | 0.00283 | 5.470264 | 2.83 |  |  | HVIL001-UHMWPE-RT-AL-S10.0-0033 | 5359.334
51 | HVIL003-PMMA-RT-AL-S04.0-0051 | 2020-08-07 14:45 | 6526.984 | Aluminum (AL) | PMMA (PMMA) | 0.44 | 6.526984 | N/R | N/R | N/R | N/R | N/R | N/R | N/R | 38 | 5612.213 | 0.00341 | 5.612213 | 3.41 | 4500 | 4.5
52 | HVIL003-PMMA-RT-AL-S04.0-0052 | 2020-08-07 16:15 | 6107.103 | Aluminum (AL) | PMMA (PMMA) | N/R | 6.107103 | N/R | N/R | N/R | N/R | N/R | N/R | N/R | 61 | 6342.445 | 0.0037 | 6.342445 | 3.7 |  |  |  | 59 | 6371.73 | 0.00312 | 6.37173 | 3.12
53 | HVIL001-HDPE-RT-AL-S10.0-0053 | 2020-08-08 13:30 | 3843.645 | Aluminum (AL) | HDPE (HDPE) | 1.77 | 3.843645 | N/R | 25.95 | 5.229781 | 9.294079 | 4.1575 | 6.18 | 4.199029 | [15 empty] | HVIL001-UHMWPE-RT-AL-S10.0-0036 | 5253.377
54 | HVIL001-HDPE-RT-AL-S10.0-0054 | 2020-08-10 11:20 | 2484.619 | Aluminum (AL) | HDPE (HDPE) | 1.08 | 2.484619 | N/R | 20.71 | 3.353963 | 5.98158736 | 3.835 | 6.1775 | 3.352489 | [15 empty] | HVIL001-UHMWPE-RT-AL-S10.0-0037 | 6035.166
55 | HVIL003-PMMA-RT-ST-S10.0-0055 | 2020-08-11 10:30 | 1900.403 | Steel (ST) | PMMA (PMMA) | 3.32 | 1.900403 | N/R | 9.11 | 0.6045951 | 13.5762 | N/R | 5.76 | 1.581597 | [15 empty] | HVIL001-UHMWPE-RT-AL-S10.0-0038 | 5612.213
56 | Not Polymer | 2020-08-11 12:30 | - | - | - | - | - | - | - | - | - | - | - | - | [15 empty] | HVIL001-UHMWPE-RT-AL-S10.0-0039 | 5378.694
57 | HVIL004-PMMA-RT-NY-S04.0-0057 | 2020-08-11 14:30 | 2523.905 | Nylon (NY) | PMMA (PMMA) | 0.08 | 2.523905 | N/R | 4.56 | 0.1604473 | 0.6884213 | N/R | 1.4125 | 3.228319
58 | HVIL001-HDPE-RT-AL-S10.0-0058 | 2020-08-12 10:00 | 6141.732 | Aluminum (AL) | HDPE (HDPE) | N/R | 6.141732 | N/R | N/R | N/R | N/R | N/R | N/R | N/R | [15 empty] | HVIL001-HDPE-RT-AL-S10.0-0041
59 | HVIL001-HDPE-RT-AL-S10.0-0059 | 2020-08-12 11:30 | 6371.73 | Aluminum (AL) | HDPE (HDPE) | 3.12 | 6.37173 | N/R | 32.36 | 8.148197 | 13.00654 | 4.5775 | 6.2725 | 5.159028 | [15 empty] | HVIL002-HPC-RT-S2-S10.0-0042
60 | Not Polymer | 2020-08-12 13:30 | - | - | - | - | - | - | - | - | - | - | - | - | [15 empty] | HVIL002-HPC-RT-S2-S10.0-0043
61 | HVIL001-UHMWPE-RT-AL-S10.0-0061 | 2020-08-13 11:15 | 6342.445 | Aluminum (AL) | UHMWPE (UHMWPE) | 3.7 | 6.342445 | N/R | 23.7 | 4.29237 | 15.19825 | 3.0975 | 6.65 | 3.56391 | [15 empty] | HVIL003-PMMA-RT-AL-S04.0-0044
62 | Not Polymer | 2020-08-13 13:00 | - | - | - | - | - | - | - | - | - | - | - | - | [15 empty] | HVIL003-PMMA-RT-AL-S04.0-0045
63 | HVIL001-UHMWPE-RT-AL-S10.0-0063 | 2020-09-15 14:30 | 2163.128 | Aluminum (AL) | UHMWPE (UHMWPE) | 1.51 | 2.163128 | N/R | N/R | N/R | N/R | N/R | N/R | N/R | [15 empty] | HVIL001-HDPE-RT-AL-S10.0-0046
64 | Not Polymer | 2020-09-17 12:15 | - | - | - | - | - | - | - | - | - | - | - | - | [13 empty] | HVIL001-HDPE-RT-AL-S10.0-0047
65 | Not Polymer | 2020-09-21 13:30 | - | - | - | - | - | - | - | - | - | - | - | - | [13 empty] | HVIL001-HDPE-RT-AL-S10.0-0048
66 | Not Polymer | 2020-09-22 13:30 | - | - | - | - | - | - | - | - | - | - | - | -
67 | HVIL001-UHMWPE-RT-AL-S10.0-0067 | 2020-09-24 | 6536.846 | Aluminum (AL) | UHMWPE (UHMWPE) | 3.79 | 6.536846 | N/R | N/R | N/R | N/R | N/R | N/R | N/R
| Not Polymer | 2020-09-24 13:00 | - | - | - | - | - | - | - | - | - | - | - | -
| HVIL001-UHMWPE-RT-AL-S10.0-0069 | 2020-09-25 14:00 | 6295.468 | Aluminum (AL) | UHMWPE (UHMWPE) | 3.75 | 6.295468 | N/R | N/R | N/R | N/R | N/R | N/R | N/R
| HVIL001-UHMWPE-RT-AL-S10.0-0070 | 2020-09-30 14:30 | 6252.668 | Aluminum (AL) | UHMWPE (UHMWPE) | 4.07 | 6.252668 | N/R | N/R | N/R | N/R | N/R | N/R | N/R
| HVIL001-HDPE-RT-AL-S10.0-0071 | 2020-10-01 22:00 | N/R | Aluminum (AL) | HDPE (HDPE) | N/R | N/R | N/R | N/R | N/R | N/R | N/R | N/R | N/R
| HVIL001-HDPE-RT-AL-S10.0-0072 | 2020-10-01 12:00 | N/R | Aluminum (AL) | HDPE (HDPE) | N/R | N/R | N/R | N/R | N/R | N/R | N/R | N/R | N/R
| HVIL001-HDPE-RT-AL-S10.0-0073 | 2020-10-01 14:00 | 5854.973 | Aluminum (AL) | HDPE (HDPE) | 2.87 | 5.854973 | N/R | N/R | N/R | N/R | N/R | N/R | N/R
| HVIL003-PMMA-RT-AL-S04.0-0074 | 2020-10-02 15:15 | 6484.108 | Aluminum (AL) | PMMA (PMMA) | N/R | 6.484108 | N/R | N/R | N/R | N/R | N/R | N/R | N/R
| HVIL003-PMMA-RT-AL-S04.0-0075 | 2020-10-06 16:00 | 6161.775 | Aluminum (AL) | PMMA (PMMA) | 0.15 | 6.161775 | N/R | N/R | N/R | N/R | N/R | N/R | N/R
| Not Polymer | 2020-10-08 11:45 | - | - | - | - | - | - | - | - | - | - | - | -
| HVIL001-UHMWPE-RT-AL-S10.0-0077 | 2020-10-08 13:45 | 4054.477 | Aluminum (AL) | UHMWPE (UHMWPE) | 2.69 | 4.054477 | N/R | N/R | N/R | N/R | N/R | N/R | N/R
| Not Polymer | 2020-10-13 15:00 | - | - | - | - | - | - | - | - | - | - | - | -
| Not Polymer | 2020-10-15 10:53 | - | - | - | - | - | - | - | - | - | - | - | -
| Not Polymer | 2020-10-15 14:30 | - | - | - | - | - | - | - | - | - | - | - | -
| HVIL001-UHMWPE-RT-AL-S10.0-0081 | 2020-10-16 11:00 | 2625.835 | Aluminum (AL) | UHMWPE (UHMWPE) | 1.68 | 2.625835 | N/R | N/R | N/R | N/R | N/R | N/R | N/R
| HVIL001-UHMWPE-RT-AL-S10.0-0082 | 2020-10-16 12:00 | 3106.734 | Aluminum (AL) | UHMWPE (UHMWPE) | 1.81 | 3.106734 | N/R | N/R | N/R | N/R | N/R | N/R | N/R
| HVIL001-UHMWPE-RT-AL-S10.0-0083 | 2020-10-16 13:50 | 3233.764 | Aluminum (AL) | UHMWPE (UHMWPE) | 1.97 | 3.233764 | N/R | N/R | N/R | N/R | N/R | N/R | N/R
| HVIL001-UHMWPE-RT-AL-S10.0-0084 | 2020-10-16 15:10 | 3496.49 | Aluminum (AL) | UHMWPE (UHMWPE) | 2.35 | 3.49649 | N/R | N/R | N/R | N/R | N/R | N/R | N/R
| HVIL001-HDPE-RT-AL-S10.0-0085 | 2020-10-20 | 3106.914 | Aluminum (AL) | HDPE (HDPE) | 1.42 | 3.106914 | N/R | N/R | N/R | N/R | N/R | N/R | N/R
| HVIL001-HDPE-RT-AL-S10.0-0086 | 2020-10-20 13:30 | 3807.295 | Aluminum (AL) | HDPE (HDPE) | 1.69 | 3.807295 | N/R | N/R | N/R | N/R | N/R | N/R | N/R
| Not Polymer | 2020-10-22 13:30 | - | - | - | - | - | - | - | - | - | - | - | -
| Not Polymer | 2020-10-23 10:10 | - | - | - | - | - | - | - | - | - | - | - | -
| HVIL001-HDPE-RT-AL-S10.0-0089 | 2020-11-02 11:30 | 5933.1 | Aluminum (AL) | HDPE (HDPE) | 2.57 | 5.9331 | N/R | N/R | N/R | N/R | N/R | N/R | N/R
| HVIL001-HDPE-RT-AL-S10.0-0090 | 2020-11-03 12:15 | 3896.5 | Aluminum (AL) | HDPE (HDPE) | 1.79 | 3.8965 | N/R | N/R | N/R | N/R | N/R | N/R | N/R
| HVIL001-WATER-RT-PC-C12.7-0091 | 2020-11-13 11:30 | 2433.5 | Polycarbonate (PC) | PMMA (PMMA) | 8.13 | 2.4335 | N/R | N/R | N/R | N/R | N/R | N/R | N/R
| Not Polymer | 2020-11-21 11:45 | - | - | - | - | - | - | - | - | - | - | - | -
| HVIL001-UHMWPE-RT-AL-S10.0-0093 | 2020-11-23 15:00 | 2434.9 | Aluminum (AL) | UHMWPE (UHMWPE) | 1.6 | 2.4349 | N/R | N/R | N/R | N/R | N/R | N/R | N/R
| Not Polymer | 2020-12-10 11:45 | - | - | - | - | - | - | - | - | - | - | - | -
| HVIL001-HDPE-RT-AL-S10.0-0095 | 2020-12-30 14:10 | 2397.2 | Aluminum (AL) | HDPE (HDPE) | 1.04 | 2.3972 | N/R | N/R | N/R | N/R | N/R | N/R | N/R
| HVIL001-HDPE-RT-AL-S10.0-0096 | 2021-01-04 14:50 | 1966.3 | Aluminum (AL) | HDPE (HDPE) | 0.93 | 1.9663 | N/R | N/R | N/R | N/R | N/R | N/R | N/R
| Not Polymer | 2021-01-08 | - | - | - | - | - | - | - | - | - | - | - | -
Formulas:
Date = IF([Test ID]="","",Data!B6)

## Inventory
HVIL Inventory
Created on 02.25.2020 |  | Header Rows | 5
Prepared by Jacob Rogers
Inventory Item | Initial | Remaining | Test # Prior to Restock/Recount
Sabots | Count | Count
2 mm | 0 | 0
4 mm | 20 | 20 | 4
6 mm | 40 | 40 | 4
10 mm | 40 | 40 | 4
Total | 100 | 100
Gases | Bottles | Bottles
Hydrogen | 1 |  | 7
Nitrogen | 2 |  | 7
Total | 3 | 0
Powder | Mass (g) | Mass (g)
H4831 (secondary) | 7257.48 | -431669.9 | 0
Triple Seven (primary) | 453.59 | -428730.9 | 0
Total | 7711.07 | -860400.9
Piston | Count | Count
HDPE | 110 | 18 | 4
Total | 110 | 18
Petal Valves | Count | Count
0.014 | 60 | 60 | 8
0.02 | 56 | -33 | 8
Total | 116 | 27

## Targets
Target Inventory List
Prepared by Jacob Rogers
Created 03/08/2020
Target Count | 109
Project | Target ID | Initial Count | Remaining Count | Target Material Category | Target Material Type | Specific Target Material | Target Shape | Target Thickness (mm) | Target Diameter (mm) | Target Width (mm) | Target Height (mm) | Target Weight (kg) | Coating | Target Set Number | Project | Target Material Cat. Abbrev | Target Material Type Abbrev. | Target Shape Abbrev. | Diameter (cm) | Thickness (cm) | Height (cm) | Width (cm)
N/A | N/R | N/A | N/A | N/A | N/A | N/A | N/A | N/A | N/A | N/A | N/A | N/A | N/A | N/A
ERDC001 | ERDC01-CC-HPC-D30-T10 | 12 | 10 | Concrete | High Perf. Concrete (HPC) | HPC | Cylinder (C) | 101.6 | 304.8 | N/A | N/A |  | N/A | ERDC01 | ERDC001 | C | H | C | 30.48 | 10.16
ERDC001 | ERDC01-CC-HPC-D30.5-T2.5 | 10 | 8 | Concrete | High Perf. Concrete (HPC) | HPC | Cylinder (C) | 25.4 | 304.8 | N/A | N/A | 4.48176 | N/A | ERDC01 | ERDC001 | C | H | C | 30.48 | 2.54
ERDC001 | ERDC01-CC-HPC-D30.5-T5.1 | 10 | 7 | Concrete | High Perf. Concrete (HPC) | HPC | Cylinder (C) | 50.8 | 304.8 | N/A | N/A | 8.432 | N/A | ERDC01 | ERDC001 | C | H | C | 30.48 | 5.08
ERDC001 | ERDC01-CC-HPC-D30.5-T7.6 | 10 | 7 | Concrete | High Perf. Concrete (HPC) | HPC | Cylinder (C) | 76.2 | 304.8 | N/A | N/A | 13.342 | N/A | ERDC01 | ERDC001 | C | H | C | 30.48 | 7.62
ERDC001 | ERDC01-CC-HPC-D30.5-T12.7 | 7 | 5 | Concrete | High Perf. Concrete (HPC) | HPC | Cylinder (C) | 127 | 304.8 | N/A | N/A | 18.58 | N/A | ERDC01 | ERDC001 | C | H | C | 30.48 | 12.7
ERDC001 | ERDC01-CC-HPC-D30.5-T15.2 | 1 | 0 | Concrete | High Perf. Concrete (HPC) | HPC | Cylinder (C) | 152.4 | 304.8 | N/A | N/A | 23.478 | N/A | ERDC01 | ERDC001 | C | H | C | 30.48 | 15.24
NASAL001 | NASAL01-CP-ACC4-H7.7W15.3-T0.4 | 36 | 33 | Ceramic | Adv. Carbon-Carbon (ACC) | ACC4 | Plate (P) | 4 | N/A | 153 | 77 | 0.50439 | SiC | NASAL01 | NASAL001 | C | A | P |  | 0.4 | 7.7 | 15.3
NASAL001 | NASAL02-CC-ACC6-D5.6-T0.7 | 23 | 23 | Ceramic | Adv. Carbon-Carbon (ACC) | ACC6 | Cylinder (C) | 7.2 | 55.6 | N/A | N/A | 0.0271 | N/A | NASAL02 | NASAL001 | C | A | C | 5.56 | 0.72
NASAL001 | NASAL03-CC-ACC6-D5.6-T0.8 | 20 | 20 | Ceramic | Adv. Carbon-Carbon (ACC) | ACC6 | Cylinder (C) | 7.9 | 55.6 | N/A | N/A | 0.032 | N/A | NASAL03 | NASAL001 | C | A | C | 5.56 | 0.79
HVIL001 | HVIL01-PP-HDPE-H30.5W30.5-T0.6 | 16 | -15 | Polymer | HDPE (HDPE) | HDPE | Plate (P) | 6.35 | N/A | 304.8 | 304.8 |  | N/A | HVIL01 | HVIL001 | P | H | P |  | 0.635 | 30.48 | 30.48
HVIL001 | HVIL01-PP-UHMWPE-H30.5W30.5-T0.6 | 16 | -10 | Polymer | UHMWPE (UHMWPE) | UHMWPE | Plate (P) | 6.35 | N/A | 304.8 | 304.8 |  | N/A | HVIL01 | HVIL001 | P | U | P |  | 0.635 | 30.48 | 30.48
HVIL003 | HVIL03-PP-PMMA-H30.5W30.5-T0.2 | 10 | 3 | Polymer | PMMA (PMMA) | PMMA | Plate (P) | 1.5875 | N/A | 304.8 | 304.8 | 0.178835 | N/A | HVIL03 | HVIL003 | P | P | P |  | 0.15875 | 30.48 | 30.48
HVIL003 | HVIL03-PP-PMMA-H30.5W30.5-T0.3 | 10 | 10 | Polymer | PMMA (PMMA) | PMMA | Plate (P) | 3.175 | N/A | 304.8 | 304.8 |  | N/A | HVIL03 | HVIL003 | P | P | P |  | 0.3175 | 30.48 | 30.48
HVIL003 | HVIL03-PP-PMMA-H30.5W30.5-T0.6 | 10 | 8 | Polymer | PMMA (PMMA) | PMMA | Plate (P) | 6.35 | N/A | 304.8 | 304.8 |  | N/A | HVIL03 | HVIL003 | P | P | P |  | 0.635 | 30.48 | 30.48

## Stats
% Successful Tests | 80.41%
% Unsuccessful Tests | 19.59%
Total # of Tests | 97
Projectile
Parameter | Value
# of Metal | 80
# of Polymer | 17
Target
Parameter | Value
# of Metal | 0
# of Polymer | 0
# of Ceramic | 0
# of Composite | 0

## Options
Material Category | Shapes | Material Type | Project | Working Gas | Projectile Shape | Score Depth | Other | Projectile Diameter (mm) | Material Grade | Specific Material Abbrev. | Sabot (mm) | L/D Ratio | Vendor
Metal | Cylinder (C) | Aluminum (AL) | HVIL001 | H2 | Sphere (S) | 0.014 | Y | 4 | N/A | SS304 | N/A | 1 | FormLabs
Polymer | Plate (P) | Polycarbonate (PC) | ERDC001 | N2 | Ogive (O) | 0.02 | N | 6 | N/R | AL1050 | 2 | 1.16 | Salem
Ceramic | Sphere (S) | Stainless Steel (SS) | NASAL001 |  | Cylinder (C) |  |  | 6.35 | 100 | PC | 4 | 1.66 | RGP Balls
Composite | Ogive (O) | HDPE (HDPE) | HVIL002 |  |  |  |  | 10 | 200 | HDPE | 6 | N/A | McMaster
Concrete |  | UHMWPE (UHMWPE) | HVIL003 |  |  |  |  | 12.65 |  | PMMA | 6.4
|  | PMMA (PMMA) | HVIL004 | [6 empty] | UHMWPE | 8
|  | Steel (ST) | HVIL005 | [6 empty] | STA36 | 10
|  | SCFRP (SCFRP ) | [7 empty] | N/A
|  | CFRP (CFRP) | [7 empty] | N/R
|  | N/A | [7 empty] | HPC
|  | High Perf. Concrete (HPC) | [7 empty] | FLT1500
|  | Stainless Steel (SS) | [7 empty] | FLDUR
|  | Polycarbonate (PC) | [7 empty] | FLRIG
|  | Resin (RN) | [7 empty] | AISI1010
|  | Polymer Layered (LAYERP) | [7 empty] | ACC4
|  | Adv. Carbon-Carbon (ACC) | [7 empty] | ACC6
|  | Tool Steel (S2) | [7 empty] | TOOLS2
|  | AL 2017 G200 | [7 empty] | AL2017
|  | Nylon (NY) | [7 empty] | NYLON66

## Key
Acronym | Meaning
N/R | not recorded
LT | low temperature
RT | room temperature
HT | high temperature
H2 | hydrogen gas
N2 | nitrogen gas
SCFRP
CFRP
HPC | high performance concrete
PC | polycarbonate

## Velocity
Test ID | Projectile Package Mass (g) | Normalized Mass | Projectile Velocity (m/s) | Target Tank Pressure (Torr)
HVIL001-HDPE-RT-PC-C12.7-0014 | 2.187 | 0.6419137 | 6498.855 | 1
HVIL001-HDPE-RT-PC-C12.7-0022 | 2.187 | 0.6419137 | 6663.686 | 1
HVIL-CCRT-MAS06-0001 | 2.292 | 0.6727326 | 4203.3 | 298
HVIL-CSCRT-MAS06-0002 | 2.292 | 0.6727326 | 6756.757 | 251
HVIL-CSCRT-MAS06-0003 | 2.292 | 0.6727326 | 6900 | 200
HVIL-CSCRT-MAS06-0004 | 2.297 | 0.6742002 | 4010.695 | 250
HVIL001-AL-RT-RN-C12.7-0011 | 2.802 | 0.8224244 | 4731.707 | 1
HVIL001-HDPE-RT-SS-S06.0-0012 | 2.876 | 0.8441444 | 6060.606 | 175
HVIL001-AL-RT-RN-C12.7-0010 | 2.912 | 0.8547109 | 5757.54 | 1
HVIL001-HDPE-RT-SS-S06.0-0013 | 2.912 | 0.8547109 | 4908.422 | 250
HVIL001-AL-RT-PC-C12.7-0006 | 3.178 | 0.9327854 | 5222.054 | 1
HVIL001-AL-RT-PC-C12.7-0007 | 3.178 | 0.9327854 | 4826.214 | 198
HVIL001-AL-RT-PC-C12.7-0005 | 3.18 | 0.9333725 | 4515.493 | 198
HVIL001-AL-RT-PC-C12.7-0008 | 3.182 | 0.9339595 | 6022.455 | 1
HVIL001-UHMWPE-RT-AL-S10.0-0017 | 3.381 | 0.9923687 | 4859.863 | 210
HVIL001-HDPE-RT-AL-S10.0-0018 | 3.382 | 0.9926622 | N/A | 210
HVIL001-HDPE-RT-AL-S10.0-0024 | 3.383 | 0.9929557 | 5342.46 | 199
HVIL001-HDPE-RT-AL-S10.0-0015 | 3.385 | 0.9935427 | 4676.448 | 210
HVIL001-LAYERP-RT-AL-S10.0-0020 | 3.386 | 0.9938362 | 4297.589 | 200
HVIL001-HDPE-RT-AL-S10.0-0021 | 3.388 | 0.9944232 | 5495.512 | 175
HVIL001-HDPE-RT-AL-S10.0-0023 | 3.39 | 0.9950103 | 5229.528 | 200
HVIL001-AL-RT-RN-C12.7-0009 | 3.394 | 0.9961843 | 4361.533 | 157
HVIL001-HDPE-RT-AL-S10.0-0016 | 3.395 | 0.9964778 | 5206.986 | 252
HVIL001-UHMWPE-RT-AL-S10.0-0019 | 3.407 | 1 | 5404.55 | 200
HVIL001-HDPE-RT-AL-S10.0-0025
HVIL001-UHMWPE-RT-RN-C12.7-0026
HVIL001-UHMWPE-RT-ST-S10.0-0027
HVIL001-UHMWPE-RT-AL-S10.0-0028
HVIL001-UHMWPE-RT-AL-S10.0-0029
HVIL001-UHMWPE-RT-AL-S10.0-0030
HVIL001-UHMWPE-RT-AL-S10.0-0031
HVIL001-UHMWPE-RT-AL-S10.0-0032
HVIL001-UHMWPE-RT-AL-S10.0-0033
HVIL001-HDPE-RT-AL-S10.0-0034
HVIL001-UHMWPE-RT-ST-S04.0-0035
HVIL001-UHMWPE-RT-AL-S10.0-0036
HVIL001-UHMWPE-RT-AL-S10.0-0037
HVIL001-UHMWPE-RT-AL-S10.0-0038

## Projectiles
Projectile Inventory List
Prepared by Jacob Rogers
Created 03/09/2020
Project | Projectile ID | Initial Count | Remaining Count | Projectile Material Category | Projectile Material Type | Specific Projectile Material | Material Grade | Projectile Shape | Projectile Diameter (mm) | Projectile L/D Ratio | Average Projectile Weight (g) | Quoted Unit Price (USD) | Projectile Set Number | Vendor | Project | Material Cat. Abbrev | Material Type Abbrev. | Shape Abbrev. | Diameter (mm) | L/D
N/A | N/R | N/A | N/A | N/A | N/A | N/A | N/A | N/A | N/A | N/A | N/A | N/A | N/A
HVIL001 | HVIL01-MS-SS304-D4-LD1 | 25 | 25 | Metal | Stainless Steel (SS) | SS304 | 100 | Sphere (S) | 4 | 1 |  | 3.17 | HVIL01 |  | HVIL001 | M | S | S | 4 | 1
HVIL001 | HVIL01-MS-SS304-D6-LD1 | 25 | 23 | Metal | Stainless Steel (SS) | SS304 | 100 | Sphere (S) | 6 | 1 |  | 3.34 | HVIL01 |  | HVIL001 | M | S | S | 6 | 1
HVIL001 | HVIL01-MS-SS304-D10-LD1 | 25 | 25 | Metal | Stainless Steel (SS) | SS304 | 100 | Sphere (S) | 10 | 1 |  | 4.14 | HVIL01 |  | HVIL001 | M | S | S | 10 | 1
HVIL001 | HVIL01-MS-AL1050-D10-LD1 | 50 | -1 | Metal | Aluminum (A) | AL1050 | 200 | Sphere (S) | 10 | 1 |  | 5.28 | HVIL01 |  | HVIL001 | M | A | S | 10 | 1
HVIL001 | HVIL01-PS-PC-D6-LD1 | 12 | 12 | Polymer | Polycarbonate (PC) | PC | N/A | Sphere (S) | 6.4 | 1 |  |  | HVIL01 |  | HVIL001 | P | P | S | 6.4 | 1
HVIL001 | HVIL01-PC-PC-D12.7-LD1.66 | 4 | 0 | Polymer | Polycarbonate (PC) | PC | N/A | Cylinder (C) | 12.7 | 1.66 |  |  | HVIL01 |  | HVIL001 | P | P | C | 12.7 | 1.66
HVIL001 | HVIL01-PC-PC-D12.7-LD1.16 | 5 | 1 | Polymer | Polycarbonate (PC) | PC | N/A | Cylinder (C) | 12.7 | 1.16 |  |  | HVIL01 |  | HVIL001 | P | P | C | 12.7 | 1.16
HVIL001 | HVIL01-PC-FLRIG-D12.7-LD1.66 | 1 | 0 | Polymer | Resin (RN) | FLRIG | N/A | Cylinder (C) | 12.7 | 1.66 | 3.394 | free-demo | HVIL01 | FormLabs | HVIL001 | P | R | C | 12.7 | 1.66
HVIL001 | HVIL01-PC-FLT1500-D12.7-LD1.66 | 1 | 0 | Polymer | Resin (RN) | FLT1500 | N/A | Cylinder (C) | 12.7 | 1.66 |  | free-demo | HVIL01 | FormLabs | HVIL001 | P | R | C | 12.7 | 1.66
HVIL001 | HVIL01-PC-FLDUR-D12.7-LD1.66 | 1 | 0 | Polymer | Resin (RN) | FLDUR | N/A | Cylinder (C) | 12.7 | 1.66 |  | free-demo | HVIL01 | FormLabs | HVIL001 | P | R | C | 12.7 | 1.66
HVIL001 | HVIL01-MS-AISI1010-D4-LD1 | 25 | 24 | Metal | Steel (ST) | AISI1010 | N/A | Sphere (S) | 4 | 1 |  |  | HVIL01 |  | HVIL001 | M | S | S | 4 | 1
HVIL001 | HVIL01-MS-AISI1010-D6-LD1 | 25 | 25 | Metal | Steel (ST) | AISI1010 | N/A | Sphere (S) | 6 | 1 |  |  | HVIL01 |  | HVIL001 | M | S | S | 6 | 1
HVIL001 | HVIL01-MS-AISI1010-D10-LD1 | 50 | 48 | Metal | Steel (ST) | AISI1010 | N/A | Sphere (S) | 10 | 1 |  |  | HVIL01 |  | HVIL001 | M | S | S | 10 | 1
ERDC001 | ERDC01-MS-TOOLS2-D10-LD1 | 60 | 46 | Metal | Stainless Steel (SS) | TOOLS2 | 100 | Sphere (S) | 10 | 1 | 4.06 | 2 | ERDC01 | RGP Balls | ERDC001 | M | S | S | 10 | 1
HVIL003 | HVIL03-MS-AL2017-D4-LD1 |  |  | Metal | Aluminum (AL) | AL2017 | 200 | Sphere (S) | 4 | 1 | 0.094 |  | HVIL03 |  | HVIL003 | M | A | S | 4 | 1
HVIL004 | HVIL04-PS-NYLON66-D4-LD1 | 25 | 20 | Polymer | Nylon (NY) | NYLON66 | N/A | Sphere (S) | 4 | 1 | 0.032 |  | HVIL04 | McMaster | HVIL004 | P | N | S | 4 | 1

## Measurements
|  |  | Edge Lengths (cm) |  |  |  | Surface Area (cm2) | Thicknesses (mm) |  |  |  |  | Hole Dimensions (mm, mm2) | [10 empty] | Crater Height (mm) | [11 empty] | Notes
Target ID | Successful? |  | D1 | D2 | D3 | D4 |  | T1 | T2 | T3 | T4 | Avg. | Xin | Yin | Xin >?< Yin | Hole Area | Xiout | Yiout | Damage Area 1 | Xeout | Yeout | Damage Area 2 | Largest Damage Area | Ci1 | Ci2 | Ci3 | Ci4 | Ci Avg. | Ce1 | Ce2 | Ce3 | Ce4 | Ce Avg. | C Avg. | max c_avg
HVIL-CCRT-MAS06-0001 | Y | 4203.3 | N/R | N/R | N/R | N/R | N/R | N/R | N/R | N/R | N/R | N/R | N/R | N/R | N/R | N/R | N/R | N/R | N/R | N/R | N/R | N/R | N/R | N/R | N/R | N/R | N/R | N/R | N/R | N/R | N/R | N/R | N/R | N/R
HVIL-CSCRT-MAS06-0002 | Y | 6756.757 | N/R | N/R | N/R | N/R | N/R | N/R | N/R | N/R | N/R | N/R | N/R | N/R | N/R | N/R | N/R | N/R | N/R | N/R | N/R | N/R | N/R | N/R | N/R | N/R | N/R | N/R | N/R | N/R | N/R | N/R | N/R | N/R
HVIL-CSCRT-MAS06-0003 | Y | 6900 | N/R | N/R | N/R | N/R | N/R | N/R | N/R | N/R | N/R | N/R | N/R | N/R | N/R | N/R | N/R | N/R | N/R | N/R | N/R | N/R | N/R | N/R | N/R | N/R | N/R | N/R | N/R | N/R | N/R | N/R | N/R | N/R
HVIL-CSCRT-MAS06-0004 | Y | 4010.695 | N/R | N/R | N/R | N/R | N/R | N/R | N/R | N/R | N/R | N/R | N/R | N/R | N/R | N/R | N/R | N/R | N/R | N/R | N/R | N/R | N/R | N/R | N/R | N/R | N/R | N/R | N/R | N/R | N/R | N/R | N/R | N/R
HVIL001-AL-RT-PC-C12.7-0005 | Y | 4515.493 | N/R | N/R | N/R | N/R | N/R | N/R | N/R | N/R | N/R | N/R | N/R | N/R | N/R | N/R | N/R | N/R | N/R | N/R | N/R | N/R | N/R | N/R | N/R | N/R | N/R | N/R | N/R | N/R | N/R | N/R | N/R | N/R
HVIL001-AL-RT-PC-C12.7-0006 | Y | 5222.054 | N/R | N/R | N/R | N/R | N/R | N/R | N/R | N/R | N/R | N/R | N/R | N/R | N/R | N/R | N/R | N/R | N/R | N/R | N/R | N/R | N/R | N/R | N/R | N/R | N/R | N/R | N/R | N/R | N/R | N/R | N/R | N/R
HVIL001-AL-RT-PC-C12.7-0007 | N | 4826.214 | N/R | N/R | N/R | N/R | N/R | N/R | N/R | N/R | N/R | N/R | N/R | N/R | N/R | N/R | N/R | N/R | N/R | N/R | N/R | N/R | N/R | N/R | N/R | N/R | N/R | N/R | N/R | N/R | N/R | N/R | N/R | N/R
HVIL001-AL-RT-PC-C12.7-0008 | Y | 6022.455 | N/R | N/R | N/R | N/R | N/R | N/R | N/R | N/R | N/R | N/R | N/R | N/R | N/R | N/R | N/R | N/R | N/R | N/R | N/R | N/R | N/R | N/R | N/R | N/R | N/R | N/R | N/R | N/R | N/R | N/R | N/R | N/R
HVIL001-AL-RT-RN-C12.7-0009 | N | 4361.533 | N/R | N/R | N/R | N/R | N/R | N/R | N/R | N/R | N/R | N/R | N/R | N/R | N/R | N/R | N/R | N/R | N/R | N/R | N/R | N/R | N/R | N/R | N/R | N/R | N/R | N/R | N/R | N/R | N/R | N/R | N/R | N/R
HVIL001-AL-RT-RN-C12.7-0010 | Y | 5757.54 | N/R | N/R | N/R | N/R | N/R | N/R | N/R | N/R | N/R | N/R | N/R | N/R | N/R | N/R | N/R | N/R | N/R | N/R | N/R | N/R | N/R | N/R | N/R | N/R | N/R | N/R | N/R | N/R | N/R | N/R | N/R | N/R
HVIL001-AL-RT-RN-C12.7-0011 | N | 4731.707 | N/R | N/R | N/R | N/R | N/R | N/R | N/R | N/R | N/R | N/R | N/R | N/R | N/R | N/R | N/R | N/R | N/R | N/R | N/R | N/R | N/R | N/R | N/R | N/R | N/R | N/R | N/R | N/R | N/R | N/R | N/R | N/R
HVIL001-HDPE-RT-SS-S06.0-0012 | N | 6060.606 | N/R | N/R | N/R | N/R | N/R | N/R | N/R | N/R | N/R | N/R | N/R | N/R | N/R | N/R | N/R | N/R | N/R | N/R | N/R | N/R | N/R | N/R | N/R | N/R | N/R | N/R | N/R | N/R | N/R | N/R | N/R | N/R
HVIL001-HDPE-RT-SS-S06.0-0013 | N | 4908.422 | N/R | N/R | N/R | N/R | N/R | N/R | N/R | N/R | N/R | N/R | N/R | N/R | N/R | N/R | N/R | N/R | N/R | N/R | N/R | N/R | N/R | N/R | N/R | N/R | N/R | N/R | N/R | N/R | N/R | N/R | N/R | N/R
HVIL001-HDPE-RT-PC-C12.7-0014 | Y | 6498.855 | 30.4 | 30.15 | 30.15 | 30 | 910.520625 | 6.39 | 6.33 | 6.56 | 6.34 | 6.405 | 36.3 | 36 | 36.3 | 1026.357453 | 44.9 | 44.4 | 1565.737 | 45.2 | 45.3 | 1608.149 | 1608.149 | 9.4 | 8.1 | 8 | 10 | 8.875 | 3.9 | 4.7 | 5.7 | 4.3 | 4.65 | 6.7625
HVIL001-HDPE-RT-AL-S10.0-0015 | Y | 4676.448 | N/R | N/R | N/R | N/R | N/R | N/R | N/R | N/R | N/R | N/R | N/R | N/R | N/R | N/R | N/R | N/R | N/R | N/R | N/R | N/R | N/R | N/R | N/R | N/R | N/R | N/R | N/R | N/R | N/R | N/R | N/R | N/R
HVIL001-HDPE-RT-AL-S10.0-0016 | Y | 5206.986 | 30.3 | 30.3 | 30.35 | 30.5 | 921.88 | 6.34 | 6.31 | 6.36 | 6.35 | 6.34 | 30.5 | 30.3 | 30.5 | 725.8251 | 38.1 | 37.9 | 1134.106 | 40.2 | 40.1 | 1266.076 | 1266.076 | 7.8 | 7.9 | 6 | 7.3 | 7.25 | 4.6 | 4.9 | 4.6 | 5.5 | 4.9 | 6.075
HVIL001-UHMWPE-RT-AL-S10.0-0017 | Y | 4859.863 | 30.2 | 30.2 | 30.3 | 30.2 | 913.55 | 6.73 | 6.69 | 6.69 | 6.64 | 6.6875 | 20.4 | 21 | 21 | 336.464289 | 35 | 35.3 | 970.3586 | 38.7 | 38.1 | 1158.045 | 1158.045 | 4.1 | 4.7 | 4 | 5 | 4.45 | 3.6 | 2.3 | 4.4 | 3.4 | 3.425 | 3.9375
HVIL001-HDPE-RT-AL-S10.0-0018 | N | N/A | 30.3 | 30.25 | 30.3 | 30.2 | 915.8175 | 6.46 | 6.36 | 6.51 | 6.35 | 6.42 | 30.3 | 30.4 | 30.4 | 723.4453452 | 38.5 | 38.6 | 1167.179 | 37.9 | 37.7 | 1122.2 | 1167.179 | 7.1 | 8.46 | 5.18 | 6.73 | 6.8675 | 4.5 | 6.2 | 4.2 | 5.1 | 5 | 5.93375
HVIL001-UHMWPE-RT-AL-S10.0-0019 | Y | 5404.55 | 30.2 | 30.55 | 30.25 | 30.95 | 929.41875 | 6.88 | 6.65 | 6.64 | 6.82 | 6.7475 | 22.4 | 20.8 | 22.4 | 365.9324032 | 38.9 | 39 | 1191.527 | 40.4 | 39.8 | 1262.856 | 1262.856 | 6.4 | 5.5 | 4.1 | 3.2 | 4.8 | 2.6 | 1.8 | 1.8 | 1.2 | 1.85 | 3.325
HVIL001-LAYERP-RT-AL-S10.0-0020 | Y | 4297.589 | N/R | N/R | N/R | N/R | N/R | N/R | N/R | N/R | N/R | N/R | N/R | N/R | N/R | N/R | N/R | N/R | N/R | N/R | N/R | N/R | N/R | N/R | N/R | N/R | N/R | N/R | N/R | N/R | N/R | N/R | N/R | N/R
HVIL001-HDPE-RT-AL-S10.0-0021 | N | 5495.512 | N/R | N/R | N/R | N/R | N/R | N/R | N/R | N/R | N/R | N/R | N/R | N/R | N/R | N/R | N/R | N/R | N/R | N/R | N/R | N/R | N/R | N/R | N/R | N/R | N/R | N/R | N/R | N/R | N/R | N/R | N/R | N/R
HVIL001-HDPE-RT-PC-C12.7-0022 | Y | 6663.686 | 30.1 | 30.4 | 30.1 | 30.2 | 912.03 | 6.35 | 6.4 | 6.36 | 6.35 | 6.365 | 35.9 | 36 | 36 | 1015.047729 | 44.1 | 45.1 | 1562.085 | 45 | 45.1 | 1593.964 | 1593.964 | 7.41 | 7.9 | 7.8 | 10.03 | 8.285 | 3.9 | 4.1 | 3.7 | 4.8 | 4.125 | 6.205
HVIL001-HDPE-RT-AL-S10.0-0023 | Y | 5229.528 | 30.35 | 30.4 | 30.6 | 30.6 | 929.4875 | 6.4 | 6.38 | 6.46 | 6.4 | 6.41 | 44 | 35 | 44 | 1209.51215 | 51.8 | 42.2 | 1716.848 | 53.9 | 43.2 | 1828.782 | 1828.782 | 5.8 | 2.1 | 4.6 | 5.9 | 4.6 | 4.9 | 5.04 | 4.97 | 4.47 | 4.845 | 4.7225
HVIL001-HDPE-RT-AL-S10.0-0024 | Y | 5342.46 | 30.1 | 30.3 | 30.35 | 30.2 | 914.30625 | 6.33 | 6.32 | 6.31 | 6.33 | 6.3225 | 47.7 | 34.5 | 47.7 | 1292.489 | 55 | 42.7 | 1844.506 | 56.2 | 43.1 | 1902.406 | 1902.406 | 5.3 | 2.8 | 4.8 | 5.7 | 4.65 | 4.96 | 5.58 | 6.12 | 5.8 | 5.615 | 5.1325
HVIL001-HDPE-RT-AL-S10.0-0025 | Y | 4440.216 | 29.85 | 30 | 30.3 | 30.25 | 906.009375 | 6.33 | 6.34 | 6.35 | 6.68 | 6.425 | 29 | 31.2 | 31.2 | 710.627658 | 37.1 | 39.6 | 1153.875 | 37.2 | 39.2 | 1145.298 | 1153.875 | 6.19 | 6.77 | 6.24 | 5.48 | 6.17 | 5.41 | 4.95 | 3.95 | 4 | 4.5775 | 5.37375
HVIL001-UHMWPE-RT-RN-C12.7-0026 | N | N/R | N/R | N/R | N/R | N/R | N/R | N/R | N/R | N/R | N/R | N/R | N/R | N/R | N/R | N/R | N/R | N/R | N/R | N/R | N/R | N/R | N/R | N/R | N/R | N/R | N/R | N/R | N/R | N/R | N/R | N/R | N/R | N/R
HVIL001-UHMWPE-RT-ST-S10.0-0027 | N | 4164.913 | N/R | N/R | N/R | N/R | N/R | N/R | N/R | N/R | N/R | N/R | N/R | N/R | N/R | N/R | N/R | N/R | N/R | N/R | N/R | N/R | N/R | N/R | N/R | N/R | N/R | N/R | N/R | N/R | N/R | N/R | N/R | N/R
HVIL001-UHMWPE-RT-AL-S10.0-0028 | Y | 4664.805 | 30.5 | 30.3 | 30.2 | 30.4 | 921.1225 | 6.7 | 6.69 | 6.69 | 6.67 | 6.6875 | 20.02 | 20 | 20.02 | 314.473159 | 37.4 | 36.2 | 1063.334 | 37.7 | 34.5 | 1021.527 | 1063.334 | 1.73 | 2.7 | 3.6 | 3.5 | 2.8825 | 3.7 | 3 | 1.5 | 5 | 3.3 | 3.09125
HVIL001-UHMWPE-RT-AL-S10.0-0029 | Y | 4937.701 | 30.25 | 30.45 | 30.35 | 30.3 | 920.3625 | 6.69 | 6.7 | 6.67 | 6.68 | 6.685 | 20.4 | 21.8 | 21.8 | 349.2819762 | 35.3 | 37.6 | 1042.442 | 33.5 | 34.8 | 915.6164055 | 1042.442 | 3.6 | 3.9 | 5.3 | 4 | 4.2 | 2.3 | 1.2 | 4.4 | 2.8 | 2.675 | 3.4375
HVIL001-UHMWPE-RT-AL-S10.0-0030 | Y | 3846.861 | 31.1 | 30.4 | 30.7 | 30.15 | 935.4975 | 6.71 | 6.78 | 6.69 | 6.73 | 6.7275 | 17.48 | 18.63 | 18.63 | 255.7666 | 32.3 | 33.3 | 844.7657 | 34.4 | 32.9 | 888.8814746 | 888.8814746 | 2.8 | 2.9 | 2.5 | 3.2 | 2.85 | 1 | 3.1 | 2.54 | 1.1 | 1.935 | 2.3925
HVIL001-UHMWPE-RT-AL-S10.0-0031 | Y | 4091.032 | 31.6 | 30.3 | 31.1 | 30.4 | 951.4725 | 6.69 | 6.83 | 6.7 | 6.68 | 6.725 | 17.1 | 18.4 | 18.4 | 247.1174694 | 34.1 | 34 | 910.5898615 | 33.38 | 35.5 | 930.6882 | 930.6882 | 1.8 | 3.3 | 3 | 3.4 | 2.875 | 3.96 | 2.42 | 1.5 | 1.6 | 2.37 | 2.6225
HVIL001-UHMWPE-RT-AL-S10.0-0032 | Y | 5615.151 | 30.3 | 30.2 | 30.5 | 30.1 | 916.56 | 6.66 | 6.7 | 6.66 | 6.69 | 6.6775 | 25.5 | 27.4 | 27.4 | 548.7572 | 41.1 | 43.7 | 1410.629 | 38.54 | 41.8 | 1265.253 | 1410.629 | 3.7 | 3.9 | 4 | 2.7 | 3.575 | 3.15 | 1.4 | 1.5 | 1.7 | 1.9375 | 2.75625
HVIL001-UHMWPE-RT-AL-S10.0-0033 | Y | 5359.334 | 30.4 | 30.8 | 30.3 | 31.2 | 940.85 | 6.67 | 6.7 | 6.83 | 6.67 | 6.7175 | 21.9 | 21.5 | 21.9 | 369.8044 | 40.4 | 39.9 | 1266.029 | 38.14 | 38.6 | 1156.265 | 1266.029 | 3 | 7.39 | 4.74 | 3.78 | 4.7275 | 2.1 | 2.7 | 2.1 | 2.2 | 2.275 | 3.50125
HVIL001-HDPE-RT-AL-S10.0-0034 | Y | 4956.422 | 30.4 | 30.5 | 30.3 | 30.5 | 925.675 | 6.37 | 6.37 | 6.35 | 6.36 | 6.3625 | 29.98 | 29.49 | 29.98 | 694.3779 | 37.16 | 37.38 | 1090.949 | 37.99 | 37.42 | 1116.51 | 1116.51 | 11.37 | 7.75 | 5.93 | 4.65 | 7.425 | 3.94 | 4.87 | 3.93 | 4.59 | 4.3325 | 5.87875
HVIL001-UHMWPE-RT-ST-S04.0-0035 | Y | 4486.331 | 30.5 | 30.6 | 30.7 | 30.4 | 933.3 | 6.75 | 6.69 | 6.67 | 6.7 | 6.7025 | 6.89 | 7.29 | 7.29 | 39.44902 | 20.59 | 21.22 | 343.1557 | 17.72 | 18.12 | 252.1805 | 343.1557 | 2.76 | 3.18 | 2.72 | 2.91 | 2.8925 | 2.34 | 2.92 | 2.95 | 3.23 | 2.86 | 2.87625
HVIL001-UHMWPE-RT-AL-S10.0-0036 | Y | 5253.377 | 30.3 | 30.5 | 30.4 | 30.3 | 922.64 | 6.74 | 6.72 | 6.71 | 6.68 | 6.7125 | 24.73 | 23.6 | 24.73 | 458.38 | 38.32 | 39.27 | 1181.887 | 38.78 | 37.74 | 1149.474 | 1181.887 | 3.29 | 2.97 | 4.74 | 2.77 | 3.4425 | 1.76 | 1.13 | 2.15 | 1.14 | 1.545 | 2.49375
HVIL001-UHMWPE-RT-AL-S10.0-0037 | N | 6035.166 | N/R | N/R | N/R | N/R | N/R | N/R | N/R | N/R | N/R | N/R | N/R | N/R | N/R | N/R | N/R | N/R | N/R | N/R | N/R | N/R | N/R | N/R | N/R | N/R | N/R | N/R | N/R | N/R | N/R | N/R | N/R | N/R
HVIL001-UHMWPE-RT-AL-S10.0-0038 | Y | 5612.213 | 30.35 | 30.2 | 30.7 | 30.4 | 924.9075 | 6.66 | 6.83 | 6.69 | 6.72 | 6.725 | 23.97 | 23.94 | 23.97 | 450.6939 | 40.28 | 40.19 | 1271.443 | 39.23 | 39.48 | 1216.424 | 1271.443 | 2 | 5 | 5 | 5 | 4.25 | 2 | 3 | 2 | 2.2 | 2.3 | 3.275
HVIL001-UHMWPE-RT-AL-S10.0-0039 | N | 5378.694 | N/R | N/R | N/R | N/R | N/R | N/R | N/R | N/R | N/R | N/R | N/R | N/R | N/R | N/R | N/R | N/R | N/R | N/R | N/R | N/R | N/R | N/R | N/R | N/R | N/R | N/R | N/R | N/R | N/R | N/R | N/R | N/R
HVIL001-HDPE-RT-ST-S10.0-0040 | Y | 4215.201 | 30.5 | 30.6 | 30.4 | 30.55 | 931.00875 | 6.36 | 6.32 | 6.3 | 6.32 | 6.325 | 24.85 | 24.78 | 24.85 | 483.6344 | 37.25 | 35.8 | 1047.367 | 35.24 | 36.43 | 1008.288 | 1047.367 | 6.9 | 9 | 8 | 7 | 7.725 | 4.7 | 5.2 | 5 | 5.9 | 5.2 | 6.4625
HVIL001-HDPE-RT-AL-S10.0-0041 | Y | 3487.727 | 30.15 | 30.35 | 30.32 | 30.4 | 918.388125 | 6.34 | 6.32 | 6.32 | 6.3 | 6.32 | 24.86 | 25.34 | 25.34 | 494.763 | 36.33 | 36.98 | 1055.169 | 39.3 | 39.9 | 1231.558 | 1231.558 | 5.49 | 6.1 | 5.98 | 4.52 | 5.5225 | 4.27 | 4.06 | 4.17 | 4.32 | 4.205 | 4.86375
HVIL002-HPC-RT-S2-S10.0-0042 | Y | 4323.692 | N/R | N/R | N/R | N/R | N/R | N/R | N/R | N/R | N/R | N/R | N/R | N/R | N/R | N/R | N/R | N/R | N/R | N/R | N/R | N/R | N/R | N/R | N/R | N/R | N/R | N/R | N/R | N/R | N/R | N/R | N/R | N/R |  | complete fragmentation
HVIL002-HPC-RT-S2-S10.0-0043 | Y | 4412.552 | N/R | N/R | N/R | N/R | N/R | N/R | N/R | N/R | N/R | N/R | N/R | N/R | N/R | N/R | N/R | N/R | N/R | N/R | N/R | N/R | N/R | N/R | N/R | N/R | N/R | N/R | N/R | N/R | N/R | N/R | N/R | N/R |  | complete fragmentation
HVIL003-PMMA-RT-AL-S04.0-0044 | Y | 5946.435 | 30 | 30 | 30 | 30 | 900 | 1.67 | 1.63 | 1.61 | 1.63 | 1.635 | 7.09 | 7.2 | 7.2 | 40.09297158 | 14.1 | 13.85 | 153.3764 | 14.1 | 13.85 | 153.3764 | 153.3764 | N/R | N/R | N/R | N/R | N/R | N/R | N/R | N/R | N/R | N/R | N/R
HVIL003-PMMA-RT-AL-S04.0-0045 | Y | 2276.738 | 30.3 | 30.2 | 30.3 | 30.2 | 915.06 | 1.55 | 1.67 | 1.7 | 1.71 | 1.6575 | 4.2 | 4 | 4.2 | 13.194678 | 10.26 | 10.54 | 84.9332 | 10.26 | 10.54 | 84.9332 | 84.9332 | N/R | N/R | N/R | N/R | N/R | N/R | N/R | N/R | N/R | N/R | N/R
HVIL001-HDPE-RT-AL-S10.0-0046 | Y | 4483.296 | 30.2 | 30.5 | 30.2 | 30 | 913.55 | 6.32 | 6.36 | 6.31 | 6.32 | 6.3275 | 28.38 | 28.13 | 28.38 | 627.0059 | 36.13 | 36.53 | 1036.59 | 36.35 | 36.33 | 1037.192 | 1037.192 | 5.55 | 5.62 | 4.96 | 8.61 | 6.185 | 4.51 | 4.11 | 4.02 | 4.72 | 4.34 | 5.2625
HVIL001-HDPE-RT-AL-S10.0-0047 | N | N/R | N/R | N/R | N/R | N/R | N/R | N/R | N/R | N/R | N/R | N/R | N/R | N/R | N/R | N/R | N/R | N/R | N/R | N/R | N/R | N/R | N/R | N/R | N/R | N/R | N/R | N/R | N/R | N/R | N/R | N/R | N/R | N/R
HVIL001-HDPE-RT-AL-S10.0-0048 | Y | 4290.46 | 30.1 | 30.2 | 30.3 | 30.4 | 915.06 | 6.25 | 6.21 | 6.21 | 6.24 | 6.2275 | 27.23 | 26.88 | 27.23 | 574.8657 | 35.29 | 35.58 | 986.1594 | 35.51 | 35.41 | 987.566 | 987.566 | 4.17 | 5.74 | 4.32 | 4.99 | 4.805 | 5.36 | 3.89 | 3.94 | 3.67 | 4.215 | 4.51
HVIL001-HDPE-RT-AL-S10.0-0049 | Y | 5470.264 | 30.4 | 30.5 | 30.3 | 30.5 | 925.675 | 6.25 | 6.2 | 6.2 | 6.22 | 6.2175 | 30.44 | 29.79 | 30.44 | 712.2044 | 38.4 | 39.22 | 1182.846 | 38.26 | 39.18 | 1177.332 | 1182.846 | 4.81 | 5.07 | 5.6 | 4.42 | 4.975 | 3.63 | 3.96 | 3.19 | 3.77 | 3.6375 | 4.30625
HVIL001-HDPE-RT-AL-S10.0-0050 | Y | 4789.202 | 30.4 | 30.3 | 30.5 | 30.4 | 924.1575 | 6.23 | 6.19 | 6.18 | 6.16 | 6.19 | 28.2 | 28.1 | 28.2 | 622.3647 | 35.8 | 36.46 | 1025.154 | 36.13 | 35.86 | 1017.578 | 1025.154 | 4.75 | 5.17 | 4.29 | 4.36 | 4.6425 | 4.54 | 4.57 | 5.62 | 4.1 | 4.7075 | 4.675
HVIL003-PMMA-RT-AL-S04.0-0051 | N | 6526.984 | N/R | N/R | N/R | N/R | N/R | N/R | N/R | N/R | N/R | N/R | N/R | N/R | N/R | N/R | N/R | N/R | N/R | N/R | N/R | N/R | N/R | N/R | N/R | N/R | N/R | N/R | N/R | N/R | N/R | N/R | N/R | N/R
HVIL003-PMMA-RT-AL-S04.0-0052 | N | 6107.103 | N/R | N/R | N/R | N/R | N/R | N/R | N/R | N/R | N/R | N/R | N/R | N/R | N/R | N/R | N/R | N/R | N/R | N/R | N/R | N/R | N/R | N/R | N/R | N/R | N/R | N/R | N/R | N/R | N/R | N/R | N/R | N/R
HVIL001-HDPE-RT-AL-S10.0-0053 | Y | 3843.645 | 30.4 | 30.3 | 30.3 | 30.6 | 924.1575 | 6.19 | 6.2 | 6.18 | 6.15 | 6.18 | 25.95 | 25.66 | 25.95 | 522.9781 | 33.24 | 33.19 | 866.4785 | 34.39 | 34.41 | 929.4079 | 929.4079 | 4.18 | 4.45 | 4.39 | 4.46 | 4.37 | 4.29 | 3.5 | 4.02 | 3.97 | 3.945 | 4.1575
HVIL001-HDPE-RT-AL-S10.0-0054 | Y | 2484.619 | 30.2 | 30.5 | 30 | 30.4 | 916.545 | 6.19 | 6.17 | 6.15 | 6.2 | 6.1775 | 20.62 | 20.71 | 20.71 | 335.3963 | 27.76 | 26.76 | 583.4385 | 28 | 27.2 | 598.158736 | 598.158736 | 4.21 | 3.85 | 4.12 | 4.24 | 4.105 | 3.89 | 3.44 | 3.32 | 3.61 | 3.565 | 3.835
HVIL003-PMMA-RT-ST-S10.0-0055 | Y | 1900.403 | 30.6 | 30.6 | 30.6 | 30.6 | 936.36 | 5.66 | 5.55 | 5.79 | 6.04 | 5.76 | 8.45 | 9.11 | 9.11 | 60.45951 | 39.71 | 43.53 | 1357.62 | 39.71 | 43.53 | 1357.62 | 1357.62 | N/R | N/R | N/R | N/R | N/R | N/R | N/R | N/R | N/R | N/R | N/R
HVIL002-HPC-RT-S2-S10.0-0056 | Y | 2034.714 | N/R | N/R | N/R | N/R | N/R | N/R | N/R | N/R | N/R | N/R | N/R | N/R | N/R | N/R | N/R | N/R | N/R | N/R | N/R | N/R | N/R | N/R | N/R | N/R | N/R | N/R | N/R | N/R | N/R | N/R | N/R | N/R
HVIL004-PMMA-RT-NY-S04.0-0057 | Y | 2523.905 | 30.4 | 30.4 | 30.3 | 30.4 | 922.64 | 1.42 | 1.37 | 1.4 | 1.46 | 1.4125 | 4.48 | 4.56 | 4.56 | 16.04473 | 9.59 | 9.14 | 68.84213 | 9.59 | 9.14 | 68.84213 | 68.84213 | N/R | N/R | N/R | N/R | N/R | N/R | N/R | N/R | N/R | N/R | N/R
HVIL001-HDPE-RT-AL-S10.0-0058 | N | 6141.732 | N/R | N/R | N/R | N/R | N/R | N/R | N/R | N/R | N/R | N/R | N/R | N/R | N/R | N/R | N/R | N/R | N/R | N/R | N/R | N/R | N/R | N/R | N/R | N/R | N/R | N/R | N/R | N/R | N/R | N/R | N/R | N/R
HVIL001-HDPE-RT-AL-S10.0-0059 | Y | 6371.73 | 30.2 | 30.4 | 30.4 | 30.3 | 919.605 | 6.27 | 6.35 | 6.26 | 6.21 | 6.2725 | 32.06 | 32.36 | 32.36 | 814.8197 | 40.5 | 40.89 | 1300.654 | 40.71 | 40.64 | 1299.404 | 1300.654 | 5.12 | 4.78 | 5.3 | 5.03 | 5.0575 | 4.22 | 3.91 | 4.05 | 4.21 | 4.0975 | 4.5775
HVIL002-HPC-RT-S2-S10.0-0060 | Y | 2003.074 | N/R | N/R | N/R | N/R | N/R | N/R | N/R | N/R | N/R | N/R | N/R | N/R | N/R | N/R | N/R | N/R | N/R | N/R | N/R | N/R | N/R | N/R | N/R | N/R | N/R | N/R | N/R | N/R | N/R | N/R | N/R | N/R
HVIL001-UHMWPE-RT-AL-S10.0-0061 | Y | 6342.445 | 30.2 | 29.8 | 30.5 | 31 | 922.64 | 6.59 | 6.63 | 6.74 | 6.64 | 6.65 | 23.06 | 23.7 | 23.7 | 429.237 | 44.12 | 43.86 | 1519.825 | 43.73 | 37.87 | 1300.662 | 1519.825 | 2.91 | 2.06 | 3.46 | 2.83 | 2.815 | 3.27 | 4.01 | 2.75 | 3.49 | 3.38 | 3.0975
HVIL002-HPC-RT-S2-S10.0-0062 | Y | 2082.924 | N/R | N/R | N/R | N/R | N/R | N/R | N/R | N/R | N/R | N/R | N/R | N/R | N/R | N/R | N/R | N/R | N/R | N/R | N/R | N/R | N/R | N/R | N/R | N/R | N/R | N/R | N/R | N/R | N/R | N/R | N/R | N/R
HVIL001-UHMWPE-RT-AL-S10.0-0063 | Y | 2163.128
HVIL002-HPC-RT-S2-S10.0-0064 | Y | 1829.274
HVIL002-HPC-RT-S2-S10.0-0065 | Y | 1952.891
HVIL002-HPC-RT-S2-S10.0-0066 | Y | 1904.903
HVIL001-UHMWPE-RT-AL-S10.0-0067 | Y | 6536.846
HVIL005-ACC-RT-NY-S04.0-0068 | Y | 2255.844
HVIL001-UHMWPE-RT-AL-S10.0-0069 | Y | 6295.468
HVIL001-UHMWPE-RT-AL-S10.0-0070 | Y | 6252.668
HVIL001-HDPE-RT-AL-S10.0-0071 | N | N/R
HVIL001-HDPE-RT-AL-S10.0-0072 | N | N/R
HVIL001-HDPE-RT-AL-S10.0-0073 | Y | 5854.973
HVIL003-PMMA-RT-AL-S04.0-0074 | N | 6484.108
HVIL003-PMMA-RT-AL-S04.0-0075 | Y | 6161.775
HVIL002-HPC-RT-ST-S10.0-0076 | Y | 2513.95
HVIL001-UHMWPE-RT-AL-S10.0-0077 | Y | 4054.477
HVIL005-ACC-RT-NY-S04.0-0078 | Y | 1876.996
HVIL005-ACC-RT-NY-S04.0-0079 | Y | 1971.132
HVIL002-HPC-RT-ST-S10.0-0080 | Y | 2033.788
HVIL001-UHMWPE-RT-AL-S10.0-0081 | Y | 2625.835
HVIL001-UHMWPE-RT-AL-S10.0-0082 | Y | 3106.734
HVIL001-UHMWPE-RT-AL-S10.0-0083 | Y | 3233.764
HVIL001-UHMWPE-RT-AL-S10.0-0084 | Y | 3496.49
HVIL001-HDPE-RT-AL-S10.0-0085 | Y | 3106.914
HVIL001-HDPE-RT-AL-S10.0-0086 | Y | 3807.295
HVIL002-HPC-RT-S2-S10.0-0087 | Y | 2264.2
HVIL002-HPC-RT-S2-S10.0-0088 | Y | 1823.4
HVIL001-HDPE-RT-AL-S10.0-0089 | N | 5933.1
HVIL001-HDPE-RT-AL-S10.0-0090 | Y | 3896.5
HVIL001-WATER-RT-PC-C12.7-0091 | Y | 2433.5
HVIL001-WATER-RT-PC-C12.7-0092 | Y | 2669.7
HVIL001-UHMWPE-RT-AL-S10.0-0093 | Y | 2434.9
HVIL005-ACC-RT-NY-S04.0-0094 | Y | ITAR
HVIL001-HDPE-RT-AL-S10.0-0095 | Y | 2397.2
HVIL001-HDPE-RT-AL-S10.0-0096 | Y | 1966.3
HVIL002-HPC-RT-S2-S10.0-0097 |  | 2611.6
0
0
0
0
0
0
0
0
0
0
0
0
0
0
0
0
0

## MSU Work
Test # |  | Target | Target Den (g/cc) | Target t (mm) | Projectile | Pro Mass (g) | Pro Mass (kg) | Delta t (us) | Velocity (m/s) | Exit Velocity (m/s) | St Dev | Impact ^2 (m2/s2) | Exit ^2 (m2/s2) | D1 (in) | D2 (in) | R1 (mm) | Hole Dia | Hole Area | R2 (mm) | R1^2 (mm^2) | R2^2 (mm^2) | Delta M (g) | Revised | Hole (mm3) | Annulus (mm3) | Impact Energy (J) | Equiv Eject R1
A2 | 1 | UHMWPE | 0.9381 |  | 4mm Al | 0.091 | 9.1e-05 | 44.4 | 6756.757 | 4047 |  | 45653761.9 | 16378209 | 0.505 | 0.94 | 6.4135 | 12.827 | 129.223 | 11.938 | 41.13298225 | 142.515844 |  |  | 820.5665 | 2022.498 | 2077.246
51 | 2 | UHMWPE | 0.9381 | 7.16 | 4mm Al | 0.092 | 9.2e-05 | 47.3 | 6342.495 | 3551.31 | 37.5 | 40227239.2 | 12611802.7 | 0.48 | 0.9 | 6.096 | 12.192 | 116.7453 | 11.43 | 37.161216 | 130.6449 | 1.99 | 1.99 | 741.3333 | 1864.917 | 1850.453 | 9.711147
50 | 3 | UHMWPE | 0.9381 | 6.82 | 4mm Al | 0.092 | 9.2e-05 | 51.2 | 5859.375 | 3201.61 | 64.5 | 34332275.4 | 10250306.6 | 0.45 | 0.885 | 5.715 | 11.43 | 102.6082 | 11.2395 | 32.661225 | 126.3264 | 0.95 | 0.95 | 651.5625 | 1868.536 | 1579.285 | 6.874959
49 | 4 | UHMWPE | 0.9381 | 6.75 | 4mm Al | 0.092 | 9.2e-05 | 54.3 | 5524.862 | 3046.33 | 38.4 | 30524098.8 | 9280126.5 | 0.44 | 0.835 | 5.588 | 11.176 | 98.09849 | 10.6045 | 31.225744 | 112.4554 | 0.8 | 0.8 | 622.9259 | 1620.46 | 1404.109 | 6.341523
48 | 5 | UHMWPE | 0.9381 | 6.85 | 4mm Al | 0.092 | 9.2e-05 | 57.9 | 5181.347 | 2777.62 | 53.4 | 26846358.3 | 7715172.9 | 0.405 | 0.82 | 5.1435 | 10.287 | 83.11262 | 10.414 | 26.45559225 | 108.451396 | 0.77 | 0.77 | 527.7656 | 1635.744 | 1234.932 | 6.175905
44 | 6 | UHMWPE | 0.9381 | 6.91 | 4mm Al | 0.092 | 9.2e-05 | 68.7 | 4366.812 | 2363.63 | 22.22 | 19069049.0 | 5586746.8 | 0.34 | 0.72 | 4.318 | 8.636 | 58.57534 | 9.144 | 18.645124 | 83.612736 | 0.61 | 0.61 | 371.9537 | 1296.046 | 877.1763 | 5.473012
43 | 7 | UHMWPE | 0.9381 | 6.86 | 4mm Al | 0.09 | 9e-05 | 79.4 | 3778.338 | 1971.55 | 125.6 | 14275834.5 | 3887009.4 | 0.3 | 0.635 | 3.81 | 7.62 | 45.60363 | 8.0645 | 14.5161 | 65.03616025 | 0.3 | 0.3 | 289.5833 | 1007.83 | 642.4126 | 3.852113
55 | 8 | UHMWPE | 0.9381 | 6.91 | 4mm Al | 0.091 | 9.1e-05 | 102.1 | 2938.296 | 1586.82 | 18.7 | 8633582.1 | 2517997.7 | 0.24 | 0.55 | 3.048 | 6.096 | 29.18633 | 6.985 | 9.290304 | 48.790225 | 0.15 | 0.15 | 185.3333 | 787.9884 | 392.828 | 2.713983
A3 | 9 | UHMWPE | 0.9381 | 6.71 | 4mm Al | 0.09 | 9e-05 | 143.4 | 2092.05 | 1228 |  | 4376674.1 | 1507984 | 0.183 | 0.515 | 2.3241 | 4.6482 | 16.96911 | 6.5405 | 5.40144081 | 42.77814025 | 0.07 | 0.07 | 107.754 | 745.632 | 196.9503 | 1.881431
B15 | 1 | UHMWPE | 0.9912493 | 2.7725 | 4mm Al | 0.092 | 9.2e-05 | 101.1 | 2967.359 | 2478 | 112.2 | 8805219.7 | 6140484 |  |  | 4.055 | 8.11 | 51.65724 | 5.425 | 16.443025 | 29.430625 | 0.419685 | 0.419685 |  |  | 405.0401 | 6.972035
B16 | 2 | UHMWPE | 0.9912493 | 2.885 | 4mm Al | 0.092 | 9.2e-05 | 72.1 | 4160.888 | 3360 | 100.5 | 17312986.1 | 11289600 |  |  | 4.90625 | 9.8125 | 75.62212 | 7.07 | 24.07129 | 49.9849 | 0.1786951 | 0.1786951 |  |  | 796.3974 | 4.459817
B18 | 3 | UHMWPE | 0.9912493 | 2.8525 | 4mm Al | 0.091 | 9.1e-05 | 47 | 6382.979 | 5615 | 25.49 | 40742417.4 | 31528225 |  |  | 5.6975 | 11.395 | 101.9807 | 8.6 | 32.46150625 | 73.96 | 0.2636291 | 0.2636291 |  |  | 1853.78 | 5.447753
B27 | 1 | UHMWPE | 0.9962315 | 2.0025 | 4mm Al | 0.091 | 9.1e-05 | 83.1 | 3610.108 | 2973 | 59.81 | 13032882.0 | 8838729 |  |  | 3.94375 | 7.8875 | 48.86166 | 4.98 | 15.55316 | 24.8004 | 0.1962171 | 0.1962171 |  |  | 592.9961 | 5.595348
B29 | 2 | UHMWPE | 0.9962315 | 1.9075 | 4mm Al | 0.091 | 9.1e-05 | 58.1 | 5163.511 | 4724 | 21.8 | 26661847.8 | 22316176 |  |  | 4.39 | 8.78 | 60.54504 | 5.48 | 19.2721 | 30.0304 | 0.5497828 | 0.5497828 |  |  | 1213.114 | 9.596397
B33 | 3 | UHMWPE | 0.9962315 | 1.9875 | 4mm Al | 0.092 | 9.2e-05 | 51.3 | 5847.953 | 5440 | 28.82 | 34198556.8 | 29593600 |  |  | 4.84375 | 9.6875 | 73.70771 | 6.185 | 23.46191 | 38.254225 | 0.2896913 | 0.2896913 |  |  | 1573.134 | 6.824315
B19 | 1 | HPDE | 0.9989996 | 3.0425 | 4mm Al | 0.091 | 9.1e-05 | 88.5 | 3389.831 | 2746 | 43.44 | 11490950.9 | 7540516 |  |  | 5.13125 | 10.2625 | 82.71721 | 6.92 | 26.32973 | 47.8864 | 0.3498633 | 0.3498633 |  |  | 522.8383 | 6.053079
B20 | 2 | HPDE | 0.9989996 | 3.035 | 4mm Al | 0.092 | 9.2e-05 | 65.7 | 4566.21 | 3488 | 73.05 | 20850274.2 | 12166144 | 0.67 |  | 6.0425 | 12.085 | 114.7051 | 8.509 | 36.51180625 | 72.403081 | 0.3650615 | 0.3650615 |  |  | 959.1126 | 6.19079
B21 | 3 | HPDE | 0.9989996 | 3.035 | 4mm Al | 0.091 | 9.1e-05 | 49.4 | 6072.874 | 4514 | 42.54 | 36879804.6 | 20376196 |  |  | 6.53625 | 13.0725 | 134.2168 | 8.135 | 42.72256 | 66.178225 | 0.4150409 | 0.4150409 |  |  | 1678.031 | 6.600982
B34 | 1 | HPDE | 0.9852793 | 1.65 | 4mm Al | 0.093 | 9.3e-05 | 100.3 | 2991.027 | 2673 | 26.86 | 8946242.0 | 7144929 |  |  | 3.98875 | 7.9775 | 49.98309 | 4.94 | 15.91013 | 24.4036 | 0.1479363 | 0.1479363 |  |  | 416.0003 | 5.381964
B35 | 2 | HPDE | 0.9852793 | 1.66 | 4mm Al | 0.09 | 9e-05 | 65 | 4615.385 | 4401 | 17.56 | 21301775.1 | 19368801 |  |  | 4.65125 | 9.3025 | 67.96556 | 6.07 | 21.63413 | 36.8449 | 0.159492 | 0.159492 |  |  | 958.5799 | 5.571355
B38 | 3 | HPDE | 0.9852793 | 1.665 | 4mm Al | 0.092 | 9.2e-05 | 47.1 | 6369.427 | 6276 | 89.86 | 40569597.1 | 39388176 |  |  | 5.08625 | 10.1725 | 81.27274 | 6.42 | 25.86994 | 41.2164 | 0.1388042 | 0.1388042 |  |  | 1866.201 | 5.189669
d
| t/d | alpha
HDPE | 0.759375 | 0.5063
HDPE | 0.4145833 | 1.0213

## Polymer Hole Size
Test | Veloctity (m/s) | Material | Calculated/Measured? | Hole Diameter (mm) | Omit? (Y/N) | Velocity Corrected (m/s) | Hole Diameter Normalized | Hole Area (mm2) | Normalized Hole Area (mm2) | Normalized Damage Area
A2 | 6756.757 | UHMWPE |  | 12.827 | N | 6.756757 | 3.20675 | 129.223 | 8.076435 | 32.30574
51 | 6342.495 | UHMWPE |  | 12.192 | N | 6.342495 | 3.048 | 116.7453 | 7.296582 | 29.18633
50 | 5859.375 | UHMWPE |  | 11.43 | N | 5.859375 | 2.8575 | 102.6082 | 6.413011 | 25.65204
49 | 5524.862 | UHMWPE |  | 11.176 | N | 5.524862 | 2.794 | 98.09849 | 6.131155 | 24.52462
48 | 5181.347 | UHMWPE |  | 10.287 | N | 5.181347 | 2.57175 | 83.11262 | 5.194539 | 20.77816
44 | 4366.812 | UHMWPE |  | 8.636 | N | 4.366812 | 2.159 | 58.57534 | 3.660958 | 14.64383
43 | 3778.338 | UHMWPE |  | 7.62 | N | 3.778338 | 1.905 | 45.60363 | 2.850227 | 11.40091
55 | 2938.296 | UHMWPE |  | 6.096 | N | 2.938296 | 1.524 | 29.18633 | 1.824145 | 7.296582
A3 | 2092.05 | UHMWPE |  | 4.6482 | N | 2.09205 | 1.16205 | 16.96911 | 1.06057 | 4.242278
B15 | 2967.359 | UHMWPE |  | 8.11 | N | 2.967359 | 2.0275 | 51.65724 | 3.228578 | 12.91431
B16 | 4160.888 | UHMWPE |  | 9.8125 | N | 4.160888 | 2.453125 | 75.62212 | 4.726383 | 18.90553
B18 | 6382.979 | UHMWPE |  | 11.395 | N | 6.382979 | 2.84875 | 101.9807 | 6.373796 | 25.49519
B27 | 3610.108 | UHMWPE |  | 7.8875 | N | 3.610108 | 1.971875 | 48.86166 | 3.053854 | 12.21542
B29 | 5163.511 | UHMWPE |  | 8.78 | N | 5.163511 | 2.195 | 60.54504 | 3.784065 | 15.13626
B33 | 5847.953 | UHMWPE |  | 9.6875 | N | 5.847953 | 2.421875 | 73.70771 | 4.606732 | 18.42693
B19 | 3389.831 | HPDE |  | 10.2625 | N | 3.389831 | 2.565625 | 82.71721 | 5.169825 | 20.6793
B20 | 4566.21 | HPDE |  | 12.085 | N | 4.56621 | 3.02125 | 114.7051 | 7.16907 | 28.67628
B21 | 6072.874 | HPDE |  | 13.0725 | N | 6.072874 | 3.268125 | 134.2168 | 8.388549 | 33.5542
B34 | 2991.027 | HPDE |  | 7.9775 | N | 2.991027 | 1.994375 | 49.98309 | 3.123943 | 12.49577
HVIL001-HDPE-RT-SS-S06.0-0012 | 6060.606 | HDPE (HDPE) |  | N/R | Y |  |  | N/R | #VALUE! |  | N/R
HVIL001-HDPE-RT-SS-S06.0-0013 | 4908.422 | HDPE (HDPE) |  | N/R | Y |  |  | N/R | #VALUE! |  | N/R
HVIL001-HDPE-RT-PC-C12.7-0014 | 6498.855 | HDPE (HDPE) |  | 36.3 | N | 6.498855 | 3.63 | 1026.357453 | 10.26357453 | 16.08149 | 6.7625
HVIL001-HDPE-RT-AL-S10.0-0015 | 4676.448 | HDPE (HDPE) |  | N/R | Y |  |  | N/R | #VALUE! |  | N/R
HVIL001-HDPE-RT-AL-S10.0-0016 | 5206.986 | HDPE (HDPE) |  | 30.5 | N | 5.206986 | 3.05 | 725.8251 | 7.258251 | 12.66076 | 6.075
HVIL001-UHMWPE-RT-AL-S10.0-0017 | 4859.863 | UHMWPE (UHMWPE) |  | 21 | N | 4.859863 | 2.1 | 336.464289 | 3.36464289 | 11.58045 | 3.9375
HVIL001-HDPE-RT-AL-S10.0-0018 | N/A | HDPE (HDPE) |  | 30.4 | Y |  |  | 723.4453452 | 7.234453452 |  | 5.93375
HVIL001-UHMWPE-RT-AL-S10.0-0019 | 5404.55 | UHMWPE (UHMWPE) |  | 22.4 | N | 5.40455 | 2.24 | 365.9324032 | 3.659324032 | 12.62856 | 3.325
HVIL001-LAYERP-RT-AL-S10.0-0020 | 4297.589 | Polymer Layered (LAYERP) |  | N/R | Y |  |  | N/R | #VALUE! |  | N/R
HVIL001-HDPE-RT-AL-S10.0-0021 | 5495.512 | HDPE (HDPE) |  | N/R | Y |  |  | N/R | #VALUE! |  | N/R
HVIL001-HDPE-RT-PC-C12.7-0022 | 6663.686 | HDPE (HDPE) |  | 36 | N | 6.663686 | 3.6 | 1015.047729 | 10.15047729 | 15.93964 | 6.205
HVIL001-HDPE-RT-AL-S10.0-0023 | 5229.528 | HDPE (HDPE) |  | 44 | N | 5.229528 | 4.4 | 1209.51215 | 12.0951215 | 18.28782 | 4.7225
HVIL001-HDPE-RT-AL-S10.0-0024 | 5342.46 | HDPE (HDPE) |  | 47.7 | N | 5.34246 | 4.77 | 1292.489 | 12.92489 | 19.02406 | 5.1325
HVIL001-HDPE-RT-AL-S10.0-0025 | 4440.216 | HDPE (HDPE) |  | 31.2 | N | 4.440216 | 3.12 | 710.627658 | 7.10627658 | 11.53875 | 5.37375
N/R
N/R
1608.149
1266.076
1158.045
1167.179
1262.856
1593.964
1828.782
1902.406
1153.875